## MSA20230412275
MSA20230412275
PROJECT | SAN AGUSTIN
REFERENCE | 275
DATE DELIVERED | 2023-04-13 13:07
DATE REPORTED | 2023-04-12 09:54
INSTRUCTIONS | Au (FAAAm), Ag (FAAAm)
| Au | Ag
| FAAA | FAAA
SAMPLE | ppm | ppm
91842069001 | 0.3333 | 6.0922
91842069002 | 0.3018 | 6.6724
91842069003 | 0.3759 | 6.3455
91842069004 | 0.3308 | 7.3123
91842069005 | 0.4458 | 9.986
91842069006 | 0.3818 | 6.7667
91842069007 | 0.1437 | 11.2659
91842069008 | 0.2097 | 15.5188
91842069009 | 0.4175 | 5.7979
91842069010 | 0.2737 | 11.5046
91842069011 | 0.2277 | 3.6535
91842069012 | 0.1413 | 6.9202
91842069013 | 0.0227 | 3.5844
91842069014 | 0.0374 | 6.0465
91842069015 | 0.1208 | 18.0199
91842069016 | 0.1721 | 6.9074
91842069017 | 0.0959 | 4.21
91842069018 | 0.0966 | 2.84
91842069019 | 0.2722 | 2.398
91842069020 | 0.7369 | 6.5551
91842069021 | 0.1187 | 3.4475
91842069022 | 0.1753 | 3.6962
91842069023 | 0.1437 | 3.1789
91842069024 | 0.1617 | 5.0993
91842069025 | 0.2616 | 4.121
91842069026 | 0.0178 | 3.7812
91842069027 | 0.1185 | 3.2993
91842069028 | 0.3406 | 6.0477
91842069029 | 0.0868 | 4.5095