## MSA20230414280
MSA20230414280
PROJECT | SAN AGUSTIN
REFERENCE | 280
DATE DELIVERED | 2023-04-16 12:46
DATE REPORTED | 2023-04-14 07:56
INSTRUCTIONS | Au (FAAAm), Ag (FAAAm)
| Au | Ag
| FAAA | FAAA
SAMPLE | ppm | ppm
91842071001 | 0.2441 | 6.1256
91842071002 | 0.2279 | 6.5832
91842071003 | 0.8578 | 6.83
91842071004 | 0.2744 | 3.8686
91842071005 | 0.2002 | 2.0408
91842071006 | 0.8551 | 1.9561
91842071007 | 0.2922 | 1.782
91842071008 | 0.4167 | 29.5726
91842072001 | 0.2021 | 4.4393
91842072002 | 0.217 | 4.2096
91842072003 | 0.3038 | 7.613
91842072004 | 0.2644 | 6.5068
91842072005 | 0.3498 | 40.6103
91842072006 | 0.2056 | 4.52
91842072007 | 0.0664 | 10.7023
91842072008 | 0.169 | 9.4785
91842072009 | 0.3369 | 2.6737
91842072010 | 0.1221 | 2.4498
91842072011 | 0.2297 | 3.2936
91842072012 | 0.1785 | 4.2664
91842072013 | 0.2517 | 4.2813
91842072014 | 0.1399 | 3.6071
91842072015 | 0.103 | 3.8557
91842072016 | 0.0618 | 3.7423
91842072017 | 0.1123 | 5.5244
91842072018 | 0.2173 | 2.8501
91842072019 | 0.404 | 4.7924
91842072020 | 0.7166 | 6.7275
91842072021 | 0.3234 | 3.0683
91842072022 | 0.3922 | 3.4388
91842072023 | 0.1621 | 3.6626
91842072024 | 0.4264 | 8.01
91842072025 | 0.2653 | 8.2075
91842072026 | 0.2084 | 7.3207
91842072027 | 0.0995 | 4.7468
91842072028 | 0.1166 | 4.1589
91842072029 | 0.1599 | 3.5067
91842072030 | 0.3344 | 2.2459
91842072031 | 0.1432 | 3.9334
91842072032 | 0.1741 | 4.0122
91842072033 | 0.1984 | 6.1472
91842072034 | 0.108 | 5.2268
91842072035 | 0.1411 | 4.2673
91842072036 | 0.1887 | 12.0517
91842072037 | 0.0621 | 16.8377
91842072038 | 0.4094 | 6.6451
91842072039 | 0.3457 | 4.6004
91842072040 | 0.2141 | 29.0258
91842072041 | 0.127 | 2.8571
91842072042 | 0.0801 | 2.6103
91842072043 | 0.1804 | 4.016
91842072044 | 0.1743 | 3.3031
91842072045 | 0.0885 | 4.2546
91842072046 | 0.422 | 5.2437
91842072047 | 0.262 | 3.1316
91842072048 | 0.0814 | 2.3719
91842072049 | 0.0935 | 2.2876
91842072050 | 0.1093 | 2.4638
91842072051 | 0.0794 | 3.8918
91842072052 | 0.3515 | 2.5602
91842072053 | 0.1542 | 2.8202
91842072054 | 0.135 | 3.7565
91842072055 | 0.2112 | 3.1997
91842072056 | 0.2125 | 3.6352
91842072057 | 0.1895 | 5.1523
91842072058 | 0.3193 | 4.3621
91842072059 | 0.3187 | 3.7842
91842072060 | 0.2134 | 3.2661
91842072061 | 0.2149 | 3.2239
91842072062 | 0.085 | 11.5046
91842072063 | 0.1448 | 5.8755
91842072064 | 0.4698 | 6.2409
91842072065 | 0.3752 | 4.3449
91842072066 | 0.2256 | 3.8652
91842072067 | 0.1894 | 5.1255
91842072068 | 0.1504 | 4.1619
91842072069 | 0.0693 | 2.613