## MSA20230414281
MSA20230414281
PROJECT | SAN AGUSTIN
REFERENCE | 281
DATE DELIVERED | 2023-04-16 15:36
DATE REPORTED | 2023-04-14 10:24
INSTRUCTIONS | Au (FAAAm), Ag (FAAAm)
| Au | Ag
| FAAA | FAAA
SAMPLE | ppm | ppm
91908900001 | 0.5722 | 24.529
91908900002 | 0.5616 | 33.9321
91908900003 | 0.5084 | 22.6493
91908900004 | 0.7056 | 63.8802
91908900005 | 0.6654 | 52.3906
91908900006 | 0.6936 | 21.3709
91908900007 | 0.8939 | 49.5705
91908900008 | 0.3875 | 47.8037
91908900009 | 0.5817 | 64.0178
91908900010 | 0.508 | 43.2919
91908900011 | 0.3587 | 30.8294
91908900012 | 0.5118 | 67.6052
91908900013 | 0.4105 | 17.7609