## MSA20230415284
MSA20230415284
PROJECT | SAN AGUSTIN
REFERENCE | 284
DATE DELIVERED | 2023-04-19 14:29
DATE REPORTED | 2023-04-15 10:20
INSTRUCTIONS | Au (FAAAm), Ag (FAAAm)
| Au | Ag
| FAAA | FAAA
SAMPLE | ppm | ppm
91794029001 | 0.187 | 22.0838
91794029002 | 0.1847 | 20.7962
91794029003 | 0.0843 | 9.1279
91794029004 | 0.1797 | 26.3924
91794029005 | 0.7084 | 57.3679
91794029006 | 0.7445 | 44.9378
91794029007 | 0.579 | 73.7879
91794029008 | 0.3642 | 62.4135
91794029009 | 0.456 | 72.9879
91794029010 | 0.4697 | 114.722
91794029011 | 0.6696 | 38.6417
91794029012 | 0.7127 | 63.2202
91794029013 | 0.2636 | 26.7977
91794029014 | 0.6254 | 11.5802
91794029015 | 0.2431 | 7.7053
91794029016 | 0.6457 | 38.6961
91794029017 | 0.737 | 79.257
91794029018 | 0.2001 | 10.8331
91794029019 | 0.4499 | 22.0183
91794029020 | 0.7086 | 5.9498
91794029021 | 0.2564 | 8.6823
91794029022 | 0.2277 | 35.0921
91794029023 | 0.1353 | 10.2709
91794029024 | 0.0662 | 10.2634
91794029025 | 0.248 | 23.2978
91794029026 | 0.5906 | 14.2624
91794029027 | 0.645 | 231.018
91794029028 | 0.252 | 9.6858
91794029029 | 0.3621 | 8.4356
91794029030 | 0.2983 | 10.0419
91794029031 | 0.1408 | 13.4265
91794029032 | 0.2822 | 10.8838
91794029033 | 0.3526 | 8.0983
91794029034 | 0.2055 | 23.4429
91794029035 | 0.3171 | 6.2911
91794029036 | 0.7747 | 172.681
91794029037 | 0.2854 | 16.2599
91794029038 | 0.0511 | 4.6005
91794029039 | 0.1451 | 8.0447
91794029040 | 0.1358 | 27.8116
91794029041 | 0.2251 | 7.6085
91794029042 | 0.279 | 7.6366
91794029043 | 0.1886 | 11.8913
91794029044 | 0.2885 | 32.6819
91794029045 | 0.2512 | 48.5354
91794029046 | 0.07 | 9.6394
91794029047 | 0.1873 | 8.3633
91794029048 | 0.4252 | 10.9559
91794029049 | 0.4626 | 13.5788
91794029050 | 0.1935 | 9.0784
91794029051 | 0.1294 | 10.602
91794029052 | 0.0393 | 4.2665
91794029053 | 0.1017 | 7.5617
91794029054 | 0.4291 | 10.9764
91794029055 | 0.1757 | 16.1207
91794029056 | 0.1025 | 8.6156
91794029057 | 0.092 | 7.1628
91794029058 | 0.0668 | 6.0666
91794029059 | 0.0773 | 6.8625
91794029060 | 0.1061 | 7.3838
91794029061 | 0.1189 | 7.8305
91794029062 | 0.2784 | 5.7609
91794029063 | 0.1406 | 7.1569
91794029064 | 0.1754 | 3.4252
91794029065 | 0.1591 | 7.5659
91794029066 | 0.1877 | 15.8364
91794029067 | 0.0965 | 8.5886
91794029068 | 0.0939 | 8.4183
91794029069 | 0.1117 | 7.9643
91794029070 | 0.1689 | 8.4048
91794029071 | 0.2588 | 7.8098
91794029072 | 0.1859 | 10.1046
91794029073 | 0.1181 | 6.7872
91794029074 | 0.3245 | 8.4155
91794029075 | 0.1379 | 4.4359
91794029076 | 0.3184 | 5.9545
91794029077 | 0.5284 | 5.9908
91794029078 | 0.1784 | 3.3747
91842072070 | 0.1932 | 2.8544
91842072071 | 0.1956 | 2.604
91842072072 | 0.9138 | 5.9718
91842072073 | 0.2788 | 5.7525
91842072074 | 0.1357 | 4.7118
91842072075 | 0.0813 | 1.5478
91842072076 | 0.1143 | 4.1982
91842072077 | 0.0998 | 3.0603
91842072078 | 0.2479 | 3.8423
91842072079 | 0.1592 | 5.4597
91842072080 | 0.0001 | 0.9462
91842072081 | 0.1943 | 5.99
91842072082 | 0.0648 | 2.8322
91842072083 | 0.0983 | 3.2504
91842072084 | 0.0654 | 2.3604
91842072085 | 0.1132 | 3.0703
91842072086 | 0.202 | 2.7126
91842072087 | 0.3115 | 1.8941
91842072088 | 0.115 | 2.0333