## MSA20230415286
MSA20230415286
PROJECT | SAN AGUSTIN
REFERENCE | 286
DATE DELIVERED | 2023-04-17 13:29
DATE REPORTED | 2023-04-15 16:40
INSTRUCTIONS | Au (FAAAm), Ag (FAAAm)
| Au | Ag
| FAAA | FAAA
SAMPLE | ppm | ppm
91908900014 | 0.3705 | 47.9106
91908900015 | 0.4525 | 29.9142
91908900016 | 0.4299 | 30.9363
91908900017 | 0.6584 | 33.1035
91908900018 | 1.0476 | 24.5432
91908900019 | 0.8032 | 46.8593
91908900020 | 0.5289 | 12.5097
91908900021 | 0.5142 | 40.681
91908900022 | 0.5173 | 67.2422
91908900023 | 0.5044 | 38.475
91908900024 | 0.6782 | 65.073
91908900025 | 0.5038 | 49.0789
91908900026 | 0.4442 | 14.0554
91908900027 | 0.6178 | 14.5684
91908900028 | 1.5673 | 13.7127
91908900029 | 0.4712 | 34.4162
91908900030 | 0.5053 | 23.5457
91908900031 | 0.596 | 44.6757
91908900032 | 0.5321 | 46.6562
91908900033 | 0.6372 | 36.8976
91908900034 | 0.5777 | 48.6532
91908900035 | 0.6437 | 53.1614
91908900036 | 0.5536 | 61.7099
91908900037 | 0.4836 | 20.2663
91908900038 | 0.6775 | 32.8655
91908900039 | 0.54 | 20.4201
91908900040 | 0.5073 | 24.2176
91908900041 | 0.9853 | 34.8187
91908900042 | 0.479 | 37.5265
91908900043 | 0.5847 | 37.9011
91908900044 | 0.6196 | 28.8768