## MSA20230416288
MSA20230416288
PROJECT | SAN AGUSTIN
REFERENCE | 288
DATE DELIVERED | 2023-04-19 14:18
DATE REPORTED | 2023-04-16 09:08
INSTRUCTIONS | Au (FAAAm), Ag (FAAAm)
| Au | Ag
| FAAA | FAAA
SAMPLE | ppm | ppm
91842073001 | 0.7994 | 7.803
91842073002 | 0.8151 | 6.586
91842073003 | 0.3152 | 1.7216
91842073004 | 0.1566 | 1.9966
91842073005 | 0.1852 | 2.2533
91842073006 | 0.2448 | 2.0651
91842073007 | 0.0816 | 1.1922
91842073008 | 1.8241 | 2.2807
91842073009 | 0.2703 | 1.6971
91842073010 | 0.0665 | 1.6206
91842073011 | 0.1732 | 1.645
91842073012 | 0.7521 | 2.2187
91842073013 | 0.3115 | 1.9202
91842073014 | 0.1071 | 1.7459
91842073015 | 0.7699 | 4.6109
91842073016 | 0.6947 | 15.7286
91842073017 | 1.2723 | 9.3036
91842073018 | 0.4091 | 22.2416
91842073019 | 0.5203 | 4.368
91842073020 | 0.0054 | 0.8947
91842073021 | 0.1003 | 2.3658
91842073022 | 0.3684 | 0.1967
91842073023 | 0.1197 | 1.7355
91842073024 | 0.2827 | 1.9803
91842073025 | 0.0464 | 2.17
91842073026 | 0.2364 | 3.1348
91842073027 | 0.271 | 2.3096
91842073028 | 0.0459 | 1.3021
91842073029 | 0.0908 | 1.6938
91842073030 | 0.0526 | 2.3417
91842073031 | 0.0772 | 2.4001
91842073032 | 0.2074 | 2.4971
91842073033 | 0.4773 | 11.1105
91842073034 | 2.0245 | 11.5661
91842073035 | 0.0445 | 1.4443
91842073036 | 0.2959 | 1.9347
91842073037 | 0.0855 | 1.193
91842073038 | 0.1125 | 1.396
91842073039 | 0.2371 | 1.684
91842073040 | 0.3047 | 1.103
91842073041 | 0.2925 | 3.051
91842073042 | 0.4327 | 1.121
91842073043 | 0.2968 | 1.851
91842073044 | 0.3943 | 3.1878
91842073045 | 0.1856 | 1.829
91842073046 | 0.1555 | 5.269
91842073047 | 0.0881 | 2.1179
91842073048 | 0.2568 | 1.8046
91842073049 | 0.1099 | 1.5655
91842073050 | 0.2462 | 1.9542
91842073051 | 0.443 | 2.0124
91842073052 | 0.1709 | 2.0874
91842073053 | 0.277 | 1.698
91842073054 | 0.0454 | 1.6109
91842073055 | 0.4007 | 1.797
91842073056 | 0.7452 | 2.6918
91842073057 | 0.2494 | 4.115
91842073058 | 0.3524 | 2.7709
91842073059 | 0.295 | 2.1048
91842073060 | 0.0318 | 2.1593
91842073061 | 0.0179 | 2.0717
91842073062 | 0.1539 | 2.3664
91842073063 | 0.2438 | 2.1621
91842073064 | 1.2585 | 2.4779
91842073065 | 0.5968 | 1.9841
91842073066 | 0.2855 | 2.6251
91842073067 | 0.1679 | 2.6864
91842073068 | 1.1394 | 2.7804
91842073069 | 0.2482 | 2.1637
91842073070 | 0.321 | 2.2493
91842073071 | 0.095 | 1.7749
91842073072 | 0.1583 | 1.8454
91842073073 | 0.3975 | 2.8427
91842073074 | 0.6992 | 5.8111
91842073075 | 1.0765 | 2.6658
91842073076 | 0.0629 | 1.9845
91842073077 | 0.1826 | 2.177
91842073078 | 0.2032 | 17.662
91842073079 | 0.1374 | 1.717
91842073080 | 0.1335 | 1.893
91842073081 | 0.1577 | 1.576
91842073082 | 0.2294 | 2.1024
91842073083 | 0.1864 | 1.9788
91842073084 | 0.1765 | 2.4113
91842073085 | 0.3642 | 4.117
91842073086 | 0.2969 | 1.7824
91842073087 | 0.2127 | 1.8127
91842073088 | 0.1527 | 4.7953
91842073089 | 0.1872 | 2.0944
91842073090 | 0.1798 | 1.3068
91842073091 | 0.138 | 1.8911
91842073092 | 0.0979 | 1.998
91842073093 | 2.5893 | 5.0769
91842073094 | 0.7962 | 3.3414
91842073095 | 0.9929 | 1.921
91842073096 | 0.4839 | 1.8648
91842073097 | 0.2785 | 1.9751
91842073098 | 0.0629 | 1.54
91842073099 | 0.6483 | 2.7314
91842073100 | 0.0023 | 0.9766
91842073101 | 0.204 | 2.3192
91842073102 | 0.1471 | 2.3651
91842073103 | 0.5707 | 11.9352
91842073104 | 0.0712 | 2.1394
91842073105 | 0.2757 | 1.825
91842073106 | 0.1794 | 1.8244
91842073107 | 0.0404 | 1.4935
91842073108 | 0.7413 | 1.7397
91842073109 | 1.4782 | 2.8102
91842073110 | 1.7532 | 4.2098
91842073111 | 0.1877 | 1.6596
91842073112 | 0.1117 | 1.2773
91842073113 | 0.1816 | 1.2819
91842073114 | 0.1956 | 2.0453
91842073115 | 0.1598 | 1.5072
91842073116 | 0.5186 | 2.025
91842073117 | 0.4106 | 3.079
91842073118 | 0.2092 | 4.672
91842073119 | 0.4544 | 2.5172
91842073120 | 0.0517 | 2.4086
91842073121 | 0.0603 | 3.6408
91842073122 | 0.0691 | 2.2199
91842073123 | 0.0382 | 2.4599