## MSA20230417291
MSA20230417291
PROJECT | SAN AGUSTIN
REFERENCE | 291
DATE DELIVERED | 2023-04-20 03:32
DATE REPORTED | 2023-04-17 07:52
INSTRUCTIONS | Au (FAAAm), Ag (FAAAm)
| Au | Ag
| FAAA | FAAA
SAMPLE | ppm | ppm
91842074001 | 0.1292 | 2.5205
91842074002 | 0.1567 | 2.2467
91842074003 | 0.1225 | 1.5342
91842074004 | 0.0854 | 1.5722
91842074005 | 0.2046 | 1.4867
91842074006 | 0.1022 | 1.5281
91842074007 | 0.1035 | 1.2436
91842074008 | 0.1262 | 1.6963
91842074009 | 0.1934 | 2.1459
91842074010 | 0.1115 | 2.14
91842074011 | 0.2076 | 2.3564
91842074012 | 0.2424 | 1.8839
91842074013 | 0.1939 | 1.3005
91842074014 | 0.3085 | 1.4004
91842074015 | 0.1594 | 1.5248
91842074016 | 0.2123 | 1.9212
91842074017 | 0.3716 | 1.8476
91842074018 | 0.2113 | 5.6491
91842074019 | 0.2026 | 2.4838
91842074020 | 0.0001 | 0.8399
91842074021 | 0.1143 | 2.0912
91842074022 | 0.1264 | 2.0823
91842074023 | 0.1517 | 2.3682
91842075001 | 0.1557 | 1.8518
91842075002 | 0.1622 | 1.9227
91842075003 | 0.188 | 2.8258
91842075004 | 0.1087 | 1.3637
91842075005 | 0.1229 | 1.2754
91842075006 | 0.027 | 1.1146
91842075007 | 0.0377 | 1.277
91842075008 | 0.0468 | 1.4607
91842075009 | 0.2083 | 1.2444
91842075010 | 0.1709 | 1.1354
91842075011 | 0.2182 | 1.4865
91842075012 | 0.1966 | 2.9927
91842075013 | 0.3067 | 1.2851
91842075014 | 0.205 | 1.373
91842075015 | 0.032 | 1.1661
91842075016 | 0.1203 | 1.9261
91842075017 | 0.1003 | 1.1891
91842075018 | 0.1346 | 1.259
91842075019 | 0.2012 | 1.5065
91842075020 | 0.0021 | 0.814
91842075021 | 0.2604 | 2.1733
91842075022 | 0.1549 | 2.5136
91842075023 | 0.1941 | 2.324
91842075024 | 0.1589 | 3.3289
91842075025 | 0.2101 | 1.51
91842075026 | 0.1422 | 1.0938
91842075027 | 0.0779 | 5.2247
91842075028 | 0.1473 | 1.5
91842075029 | 0.1045 | 1.6118
91842075030 | 0.1897 | 2.2233
91842075031 | 0.2035 | 2.9649
91842075032 | 0.3209 | 1.7074
91842075033 | 0.0678 | 1.7497
91842075034 | 0.1376 | 1.6386
91842075035 | 0.1526 | 1.6582
91842075036 | 0.129 | 1.4382
91842075037 | 0.0696 | 1.3322
91842075038 | 0.0001 | 1.2488
91842075039 | 0.0339 | 1.2127
91842075040 | 0.3346 | 1.2706
91842075041 | 0.1914 | 1.5203
91842075042 | 0.1432 | 1.9197
91842075043 | 0.2477 | 2.2751
91842075044 | 0.162 | 2.0447
91842075045 | 0.2766 | 2.7016
91842075046 | 0.3311 | 7.3878
91842075047 | 0.1368 | 2.2021
91842075048 | 0.2095 | 2.07
91842075049 | 0.0638 | 1.2873
91842075050 | 0.1609 | 1.2587
91842075051 | 0.153 | 1.3261
91842075052 | 0.3585 | 1.068
91842075053 | 0.1352 | 0.7776
91842075054 | 0.0763 | 0.7335
91842075055 | 0.1001 | 0.8912
91842075056 | 0.1835 | 1.1649
91842075057 | 0.1721 | 0.9789
91842075058 | 0.4 | 1.0548
91842075059 | 0.3008 | 0.9004
91842075060 | 0.1116 | 0.9383
91842075061 | 0.289 | 0.905
91842075062 | 0.1981 | 1.0952
91842075063 | 0.1103 | 1.1887
91842075064 | 0.0808 | 1.3674
91842075065 | 0.1223 | 1.4239
91842075066 | 0.45 | 3.492
91842075067 | 0.1136 | 2.6292
91842075068 | 0.1275 | 2.4538
91842075069 | 0.0462 | 2.4434
91842075070 | 0.1435 | 3.3322
91842075071 | 0.0531 | 2.6039
91842075072 | 0.4075 | 4.3511
91842075073 | 0.2472 | 2.5732
91842075074 | 0.2258 | 1.4919
91842075075 | 0.9801 | 1.0644
91842075076 | 0.1252 | 0.6243
91842075077 | 0.0406 | 1.0455
91842075078 | 0.5027 | 0.9584
91842075079 | 0.2757 | 1.0784
91842075080 | 0.1453 | 2.0801
91842075081 | 0.182 | 1.1312
91842075082 | 0.2254 | 1.1696
91842075083 | 0.1364 | 1.3741
91842075084 | 0.2047 | 1.2104
91842075085 | 0.1174 | 0.9391
91842075086 | 0.18 | 0.8585
91842075087 | 0.0192 | 0.7991
91842075088 | 0.1246 | 0.7508
91842075089 | 0.0827 | 1.1368
91842075090 | 0.1325 | 1.4188
91842075091 | 0.3404 | 2.019
91842075092 | 0.6489 | 2.0329
91842075093 | 0.0684 | 0.8697
91842075094 | 0.0359 | 0.8221
91842075095 | 0.0653 | 1.1073
91842075096 | 0.1216 | 1.1729
91842075097 | 0.1928 | 1.0256
91842075098 | 0.3012 | 1.3002
91842075099 | 0.2034 | 1.3893
91842075100 | 0.0001 | 0.9448
91842075101 | 0.143 | 1.2652
91842075102 | 0.2602 | 1.252
91842075103 | 0.1413 | 1.363
91842075104 | 0.0319 | 0.9978
91842075105 | 0.0929 | 1.0421
91842075106 | 0.202 | 1.0297
91842075107 | 0.2947 | 1.2543
91842075108 | 0.1056 | 1.2016