## MSA20230418295
MSA20230418295
PROJECT | SAN AGUSTIN
REFERENCE | 295
DATE DELIVERED | 2023-04-21 16:07
DATE REPORTED | 2023-04-18 10:18
INSTRUCTIONS | Au (FAAAm), Ag (FAAAm)
| Au | Ag
| FAAA | FAAA
SAMPLE | ppm | ppm
91842075109 | 0.1819 | 1.29
91842075110 | 0.1706 | 1.6258
91842075111 | 0.2102 | 1.2005
91842075112 | 0.1858 | 1.7213
91842075113 | 0.2128 | 1.2952
91842075114 | 0.0873 | 1.1196
91842075115 | 0.0775 | 1.2045
91842075116 | 0.2628 | 1.8334
91842075117 | 0.9356 | 4.328
91842075118 | 0.2456 | 1.0337
91842075119 | 0.8202 | 1.4264
91842075120 | 0.1265 | 2.7092
91842075121 | 0.1724 | 1.4227
91842075122 | 0.0501 | 1.2261
91842076001 | 0.2135 | 2.5366
91842076002 | 0.2383 | 2.4523
91842076003 | 1.6055 | 7.8525
91842076004 | 3.2879 | 7.0952
91842076005 | 0.1257 | 1.7593
91842076006 | 0.1106 | 1.1824
91842076007 | 0.0448 | 1.1562
91842076008 | 0.1599 | 3.0192
91842076009 | 0.2492 | 1.9317
91842076010 | 0.0019 | 1.3672
91842076011 | 0.1284 | 2.092
91842076012 | 0.1786 | 2.4409
91842076013 | 0.0691 | 1.3442
91842076014 | 0.1677 | 1.3151
91842076015 | 0.0594 | 0.9279
91842076016 | 0.1377 | 2.4136
91842076017 | 0.071 | 1.1337
91842076018 | 0.027 | 1.3422
91842076019 | 0.2224 | 1.1374
91842076020 | 0.0042 | 1.015
91842076021 | 0.0535 | 1.5054
91842076022 | 0.0442 | 0.9527
91842076023 | 0.0898 | 1.3398
91842076024 | 0.0724 | 1.3655
91842076025 | 0.1337 | 0.9848
91842076026 | 0.1291 | 1.0006
91842076027 | 0.0321 | 0.8268
91842076028 | 0.0322 | 1.2473
91842076029 | 0.0933 | 1.1546
91842076030 | 0.0854 | 0.9168
91842076031 | 0.3493 | 1.2511
91842076032 | 0.0742 | 0.9121
91842076033 | 0.5302 | 0.8618
91842076034 | 0.2302 | 1.1745
91842076035 | 0.0692 | 0.9295
91842076036 | 0.2751 | 1.3109
91842076037 | 0.2347 | 1.0787
91842076038 | 0.3186 | 1.1881
91842076039 | 0.187 | 1.3275
91842076040 | 0.304 | 1.2159
91842076041 | 0.8207 | 1.1262
91842076042 | 0.127 | 0.8858
91842076043 | 0.1125 | 1.0992
91842076044 | 0.1151 | 1.0665
91842076045 | 0.1031 | 0.9671
91842076046 | 0.367 | 1.2796
91842076047 | 0.0822 | 1.1432
91842076048 | 0.1634 | 1.5009
91842076049 | 0.1947 | 1.1802
91842076050 | 0.1306 | 6.2221
91842076051 | 0.1382 | 1.9806
91842076052 | 0.4779 | 1.5648
91842076053 | 0.1477 | 1.2975
91842076054 | 0.0693 | 1.62
91842076055 | 0.4142 | 0.984
91842076056 | 0.1229 | 1.1091
91842076057 | 0.2704 | 1.4367
91842076058 | 0.1699 | 1.2677
91842076059 | 0.2278 | 2.1512
91842076060 | 0.2235 | 1.9032
91842076061 | 0.2039 | 1.888
91842076062 | 0.3425 | 1.4012
91842076063 | 0.1529 | 1.3269
91842076064 | 0.1521 | 1.4449
91842076065 | 0.0834 | 1.1585
91842076066 | 0.1982 | 1.3809
91842076067 | 0.4476 | 1.7527
91842076068 | 0.1459 | 2.5583
91842076069 | 0.1937 | 4.531
91842076070 | 0.2469 | 6.2264
91842076071 | 0.235 | 1.2127
91842076072 | 0.2029 | 1.254
91842076073 | 0.2398 | 3.141
91842076074 | 0.1426 | 2.0629
91842076075 | 0.116 | 1.6968
91842076076 | 0.2018 | 1.9746
91842076077 | 0.1284 | 1.313
91842076078 | 0.1504 | 1.4016
91842076079 | 0.2372 | 1.4559
91842076080 | 0.1334 | 2.217
91842076081 | 0.1828 | 1.8725
91842076082 | 0.3017 | 1.2685
91842076083 | 0.445 | 1.3214
91842076084 | 0.1418 | 1.4708
91842076085 | 0.1152 | 1.3509
91842076086 | 0.1364 | 1.222
91842076087 | 0.147 | 1.0542
91842076088 | 0.1646 | 1.977
91842076089 | 0.1921 | 3.1684
91842076090 | 0.1775 | 1.3583
91842076091 | 0.1838 | 1.2548
91842076092 | 0.1443 | 0.9546
91842076093 | 0.3062 | 0.8889
91842076094 | 0.2231 | 1.1419
91842076095 | 0.0776 | 1.2387
91842076096 | 0.1468 | 2.1979
91842076097 | 0.1176 | 1.8596
91842076098 | 0.1555 | 1.6812
91842076099 | 0.1896 | 1.6968
91842076100 | 0.0003 | 0.8883
91842076101 | 0.2248 | 1.8899
91842076102 | 0.1293 | 1.4179
91842076103 | 0.1128 | 1.5271
91842076104 | 0.0934 | 1.9727
91842076105 | 0.1444 | 1.8403
91842076106 | 0.117 | 1.188
91842076107 | 0.2168 | 2.3271
91842076108 | 0.1059 | 0.983
91842076109 | 0.159 | 1.2318
91842076110 | 0.126 | 0.9561
91842076111 | 0.1955 | 0.8376
91842076112 | 0.0837 | 0.6605
91842076113 | 0.1195 | 1.059
91842076114 | 0.127 | 1.02
91842076115 | 0.1202 | 0.8821
91842076116 | 0.0726 | 0.8007
91842076117 | 0.1055 | 1.1741
91842076118 | 0.0956 | 0.8608
91842076119 | 0.0913 | 1.024
91842076120 | 0.0788 | 1.2318
91842076121 | 0.083 | 1.1802
91842076122 | 0.1046 | 2.0051
91842076123 | 0.1532 | 1.6902
91842076124 | 0.1465 | 2.481
91842077001 | 0.2846 | 3.618
91842077002 | 0.3868 | 3.6015
91842077003 | 0.0988 | 2.2003
91842077004 | 0.2131 | 2.497
91842077005 | 0.2896 | 5.2335
91842077006 | 0.11 | 16.614
91842077007 | 0.1049 | 2.742
91842077008 | 0.5056 | 2.6995
91842077009 | 0.1039 | 1.9593
91842077010 | 0.2792 | 1.6835
91842077011 | 0.4761 | 1.4413
91842077012 | 0.2947 | 2.8909
91842077013 | 0.2605 | 2.8941
91842077014 | 0.2002 | 4.0187
91842077015 | 0.2602 | 1.6235
91842077016 | 0.3199 | 4.1089
91842077017 | 0.3991 | 1.8619
91842077018 | 0.1857 | 2.1474
91842077019 | 0.8599 | 6.2896
91842077020 | 0.0053 | 0.8917
91842077021 | 0.6729 | 5.0067
91842077022 | 0.1809 | 2.2989
91842077023 | 0.1448 | 1.7755
91842077024 | 0.1773 | 1.7277
91842077025 | 0.2354 | 1.3031
91842077026 | 0.161 | 0.9349
91842077027 | 0.183 | 0.8362
91842077028 | 0.207 | 1.4986
91842077029 | 0.186 | 2.5888
91842077030 | 0.206 | 1.3214
91902900001 | 0.1162 | 5.472
91902900002 | 0.2005 | 9.0913
91902900003 | 0.2151 | 11.5729
91902900004 | 0.0509 | 4.1557
91902900005 | 0.0636 | 2.9144
91902900006 | 0.4805 | 25.473
91902900007 | 0.3923 | 17.7026
91902900008 | 1.8274 | 20.0912
91902900009 | 0.684 | 38.4743
91902900010 | 0.6876 | 32.1678
91902900011 | 1.0344 | 21.5627
91902900012 | 1.0497 | 28.4486
91902900013 | 0.7103 | 19.4055
91902900014 | 0.4611 | 16.8138
91902900015 | 1.0551 | 25.7321