## MSA20230419297
MSA20230419297
PROJECT | SAN AGUSTIN
REFERENCE | 297
DATE DELIVERED | 2023-04-21 05:21
DATE REPORTED | 2023-04-19 08:06
INSTRUCTIONS | Au (FAAAm), Ag (FAAAm)
| Au | Ag
| FAAA | FAAA
SAMPLE | ppm | ppm
91842077031 | 0.1937 | 1.155
91842077032 | 0.165 | 1.6997
91842077033 | 0.0753 | 1.4469
91842077034 | 0.1341 | 2.363
91842077035 | 0.0784 | 1.7807
91842077036 | 0.1013 | 1.1226
91842077037 | 0.1435 | 1.4882
91842077038 | 0.1601 | 2.7226
91842077039 | 0.1039 | 1.34
91842077040 | 0.2841 | 1.3604
91842077041 | 0.2757 | 1.3367
91842077042 | 0.0737 | 1.8308
91842077043 | 0.148 | 1.7954
91842077044 | 0.1125 | 0.9284
91842077045 | 0.1988 | 1.1386
91842077046 | 0.1844 | 1.1444
91842077047 | 0.1768 | 1.0787
91842077048 | 0.2449 | 1.4443
91842077049 | 0.2359 | 1.6783
91842077050 | 0.1912 | 0.9842
91842077051 | 0.1823 | 1.0248
91842077052 | 0.1495 | 1.0488
91842077053 | 0.1262 | 0.9039
91842077054 | 0.1704 | 1.6422
91842077055 | 0.148 | 1.4549
91842077056 | 0.12 | 1.8467
91842077057 | 0.124 | 1.6436
91842077058 | 0.0967 | 0.9856
91842077059 | 0.1245 | 1.4501
91842077060 | 0.1203 | 2.6377
91842077061 | 0.2878 | 2.6648
91842077062 | 0.1205 | 1.4575
91842077063 | 0.0626 | 1.6142
91842077064 | 0.1273 | 1.1746
91842077065 | 0.1879 | 1.0936
91842077066 | 0.1341 | 1.0254
91842077067 | 0.1023 | 0.834
91842077068 | 0.124 | 0.8921
91842077069 | 0.092 | 0.7798
91842077070 | 0.099 | 0.1208
91878326001 | 0.0884 | 2.6856
91878326002 | 0.079 | 2.6662
91878326003 | 0.1047 | 3.2954
91878326004 | 0.0735 | 22.3662
91878326005 | 0.8035 | 22.7303
91878326006 | 0.6706 | 24.1092
91878326007 | 0.1147 | 4.7392
91878326008 | 0.1423 | 4.3978
91878326009 | 0.1247 | 3.5153
91878326010 | 0.1617 | 6.9307
91878326011 | 0.0936 | 3.3128
91878326012 | 0.2059 | 13.0987
91878326013 | 0.148 | 5.3602
91878326014 | 0.0014 | 0.9247
91878326015 | 0.0022 | 0.9318
91878326016 | 0.0034 | 0.9386