## MSA20230420300
MSA20230420300
PROJECT | SAN AGUSTIN
REFERENCE | 300
DATE DELIVERED | 2023-04-21 05:27
DATE REPORTED | 2023-04-20 07:52
INSTRUCTIONS | Au (FAAAm), Ag (FAAAm)
| Au | Ag
| FAAA | FAAA
SAMPLE | ppm | ppm
91842078001 | 0.155 | 1.9117
91842078002 | 0.1748 | 2.1486
91842078003 | 0.2466 | 1.6256
91842078004 | 0.0853 | 2.1901
91842078005 | 0.2079 | 3.1603
91842078006 | 0.0983 | 2.4139
91842078007 | 0.2904 | 2.7212
91842078008 | 0.3017 | 2.7945
91842078009 | 0.1594 | 3.7935
91842078010 | 0.0888 | 3.3567
91842078011 | 0.2281 | 3.1477
91842078012 | 0.1242 | 3.99
91842078013 | 0.5581 | 4.8932
91842078014 | 0.4057 | 5.5037
91842078015 | 0.233 | 2.3111
91842078016 | 0.2229 | 2.5435
91842078017 | 0.1129 | 1.9086
91842078018 | 0.1431 | 1.38
91842078019 | 0.2179 | 1.791
91842078020 | 0.0001 | 1.0162
91842078021 | 0.1778 | 2.0472
91842078022 | 0.2064 | 3.1076
91842078023 | 0.2251 | 2.4576
91842078024 | 0.1745 | 1.5361
91842078025 | 0.113 | 2.5903
91842078026 | 0.0552 | 1.2442
91842078027 | 0.1031 | 2.1563
91842078028 | 0.1139 | 2.7445
91842078029 | 0.1504 | 1.6786
91842078030 | 0.1452 | 2.1485
91842078031 | 0.167 | 5.5477
91878327001 | 0.0955 | 7.2047
91878327002 | 0.0944 | 8.4246
91878327003 | 0.1987 | 5.0073
91878327004 | 0.072 | 1.9886
91878327005 | 0.2117 | 4.6379
91878327006 | 0.0931 | 5.4455
91878327007 | 0.1469 | 10.0309
91878327008 | 0.119 | 6.3188
91878327009 | 0.2346 | 6.2056
91878327010 | 0.1607 | 4.0233
91878327011 | 0.2209 | 1.862
91878327012 | 0.1493 | 2.828
91878327013 | 0.2389 | 9.096
91878327014 | 0.1099 | 2.4361
91878327015 | 0.1921 | 1.8569
91878327016 | 0.1202 | 2.0963
91878327017 | 0.1377 | 2.403
91878327018 | 0.1711 | 3.0509
91878327019 | 0.1405 | 5.0173
91878327020 | 0.0032 | 1.0081
91878327021 | 0.2946 | 1.9716