## MSA20230425306
MSA20230425306
PROJECT | SAN AGUSTIN
REFERENCE | 306
DATE DELIVERED | 2023-04-26 04:22
DATE REPORTED | 2023-04-25 07:49
INSTRUCTIONS | Au (FAAAm), Ag (FAAAm)
| Au | Ag
| FAAA | FAAA
SAMPLE | ppm | ppm
91842080001 | 0.4888 | 3.0399
91842080002 | 0.4502 | 7.8293
91842080003 | 0.214 | 3.0164
91842080004 | 0.4169 | 24.8784
91842080005 | 0.3051 | 6.997
91842080006 | 0.0737 | 1.7991
91842080007 | 0.0923 | 2.3011
91842080008 | 0.1841 | 2.8418
91902900032 | 0.0035 | 1.3027
91902900033 | 0.0298 | 2.5552
91902900034 | 0.0272 | 2.0126
91902900035 | 0.0077 | 1.4381
91902900036 | 0.0226 | 1.551
91902900037 | 0.0937 | 4.1658
91902900038 | 0.0514 | 2.2219