## MSA20230425307
MSA20230425307
PROJECT | SAN AGUSTIN
REFERENCE | 307
DATE DELIVERED | 2023-04-26 19:38
DATE REPORTED | 2023-04-25 09:26
INSTRUCTIONS | Au (FAAAm), Ag (FAAAm)
| Au | Ag
| FAAA | FAAA
SAMPLE | ppm | ppm
91902900039 | 0.1904 | 10.0951
91902900040 | 0.278 | 1.4501
91902900041 | 0.8358 | 83.5503
91902900042 | 0.7024 | 32.0393
91902900043 | 0.6686 | 33.9564
91902900044 | 0.5809 | 33.3012
91902900045 | 0.7218 | 36.7876
91902900046 | 1.3112 | 31.2451
91902900047 | 0.8472 | 30.2942
91902900048 | 0.4825 | 26.636
91902900049 | 0.5354 | 33.8011
91902900050 | 0.6319 | 23.3398
91902900051 | 1.1583 | 62.8115
91902900052 | 0.6799 | 44.7947