## MSA20230426308
MSA20230426308
PROJECT | SAN AGUSTIN
REFERENCE | 308
DATE DELIVERED | 2023-04-27 18:55
DATE REPORTED | 2023-04-26 09:06
INSTRUCTIONS | Au (FAAAm), Ag (FAAAm)
| Au | Ag
| FAAA | FAAA
SAMPLE | ppm | ppm
91842081001 | 0.1794 | 1.7246
91842081002 | 0.147 | 2.1403
91842081003 | 0.2383 | 3.06
91842081004 | 0.6498 | 3.4859
91842081005 | 0.3683 | 2.9407
91842081006 | 0.1887 | 2.1912
91842081007 | 0.301 | 4.827
91842081008 | 0.2196 | 3.141
91842081009 | 0.187 | 4.4037
91842081010 | 0.25 | 1.7477
91842081011 | 0.1806 | 3.6611
91902900053 | 0.4008 | 22.2395
91902900054 | 0.5596 | 33.6324
91902900055 | 0.6368 | 42.5109
91902900056 | 0.934 | 38.4337
91902900057 | 0.6801 | 61.5929
91902900058 | 0.3839 | 31.6999
91902900059 | 0.6673 | 42.768
91902900060 | 0.0062 | 1.1428
91902900061 | 0.8666 | 37.8738
91902900062 | 0.5764 | 20.0673
91902900063 | 0.5425 | 31.0524
91902900064 | 0.4811 | 35.9772
91902900065 | 0.6138 | 26.7598
91902900066 | 0.9763 | 45.9284
91902900067 | 0.8195 | 16.2918