## MSA20230427310
MSA20230427310
PROJECT | SAN AGUSTIN
REFERENCE | 310
DATE DELIVERED | 2023-04-28 07:54
DATE REPORTED | 2023-04-27 09:02
INSTRUCTIONS | Au (FAAAm), Ag (FAAAm)
| Au | Ag
| FAAA | FAAA
SAMPLE | ppm | ppm
91842082001 | 0.1032 | 1.2185
91842082002 | 0.093 | 1.3193
91842082003 | 0.1224 | 1.3519
91842082004 | 0.0229 | 1.5628
91842082005 | 0.4691 | 2.9322
91842082006 | 0.216 | 2.1565
91842082007 | 0.1393 | 1.4123
91842082008 | 0.1483 | 2.0016
91842082009 | 0.2356 | 1.9499
91842082010 | 0.146 | 2.4423
91842082011 | 0.103 | 2.0166
91842082012 | 0.2287 | 1.6579