## MSA20230428311
MSA20230428311
PROJECT | SAN AGUSTIN
REFERENCE | 311
DATE DELIVERED | 2023-04-29 02:05
DATE REPORTED | 2023-04-28 08:01
INSTRUCTIONS | Au (FAAAm), Ag (FAAAm)
| Au | Ag
| FAAA | FAAA
SAMPLE | ppm | ppm
91842083001 | 0.1134 | 1.7509
91842083002 | 0.1046 | 1.6752
91842083003 | 0.4469 | 2.1055
91842083004 | 0.6736 | 2.7342
91842083005 | 0.3079 | 3.0598
91842083006 | 0.2597 | 2.0098
91842083007 | 0.2451 | 4.0702
91842083008 | 0.2052 | 1.9088
91842083009 | 0.167 | 1.7057
91842083010 | 0.1141 | 1.2057
91842083011 | 0.1072 | 1.3003
91842083012 | 0.148 | 1.1041