## MSA20230429312
MSA20230429312
PROJECT | SAN AGUSTIN
REFERENCE | 312
DATE DELIVERED | 2023-04-30 10:53
DATE REPORTED | 2023-04-29 08:26
INSTRUCTIONS | Au (FAAAm), Ag (FAAAm)
| Au | Ag
| FAAA | FAAA
SAMPLE | ppm | ppm
91842084001 | 0.1777 | 10.8483
91842084002 | 0.1972 | 10.325
91842084003 | 0.2344 | 8.4026
91842084004 | 0.175 | 8.873
91842084005 | 0.2201 | 4.8927
91842084006 | 0.3957 | 8.4668
91842084007 | 0.2786 | 13.301
91842084008 | 0.2965 | 5.9035
91842084009 | 0.2986 | 2.5206
91842084010 | 0.2269 | 7.2511
91842084011 | 0.3829 | 2.1794
91842084012 | 0.0973 | 1.4966
91842084013 | 0.106 | 1.9262
91842084014 | 0.1462 | 1.7742
91842084015 | 0.1676 | 1.895
91842084016 | 0.1992 | 3.2687