## MSA20230501313
MSA20230501313
PROJECT | SAN AGUSTIN
REFERENCE | 313
DATE DELIVERED | 2023-05-03 04:37
DATE REPORTED | 2023-05-01 11:41
INSTRUCTIONS | Au (FAAAm), Ag (FAAAm)
| Au | Ag
| FAAA | FAAA
SAMPLE | ppm | ppm
91842085001 | 0.209 | 2.6163
91842085002 | 0.1812 | 2.6039
91842085003 | 0.3459 | 23.3841
91842085004 | 0.1505 | 4.61
91842085005 | 0.3638 | 5.2539
91842085006 | 0.1853 | 3.2243
91842085007 | 0.4027 | 3.3236
91842085008 | 0.1377 | 2.9083
91842085009 | 0.1961 | 4.2802
91842085010 | 0.1353 | 2.4019
91842085011 | 0.2411 | 4.3356
91842085012 | 0.291 | 6.2612
91842085013 | 0.2325 | 5.8735
91842085014 | 0.3098 | 6.0058
91842085015 | 0.097 | 2.8635
91842085016 | 0.0773 | 3.0618
91842085017 | 0.2072 | 3.7376
91842085018 | 0.0672 | 3.4808
91842085019 | 0.1529 | 4.7143
91842085020 | 0.0008 | 0.7775
91842085021 | 0.0851 | 2.8379
91842085022 | 0.187 | 2.7799
91842085023 | 0.1074 | 2.0042
91842085024 | 0.1387 | 3.3929
91842085025 | 0.1594 | 3.0662
91842085026 | 0.196 | 4.9282
91842085027 | 0.0718 | 2.207
91842085028 | 0.2343 | 2.4674
91842085029 | 0.4289 | 3.3485
91842085030 | 0.3001 | 3.2501
91842085031 | 0.0985 | 3.421
91842085032 | 0.2737 | 4.6089
91842085033 | 0.2588 | 5.8527
91842085034 | 0.3115 | 4.7675
91842085035 | 0.2281 | 5.849
91842085036 | 0.2642 | 8.9715
91842085037 | 0.2633 | 5.2109
91842085038 | 0.2771 | 5.5036
91842085039 | 0.2332 | 4.403
91842085040 | 0.32 | 1.2137
91842085041 | 0.1254 | 3.2494
91842085042 | 0.1481 | 4.0393
91842085043 | 0.228 | 3.1771
91842085044 | 0.168 | 2.9688
91842085045 | 0.1101 | 3.0173
91842085046 | 0.1015 | 2.7296
91842085047 | 0.097 | 3.2931
91842085048 | 0.0526 | 4.048
91842085049 | 0.3476 | 2.8505
91842085050 | 0.0001 | 2.341