## SA 20230502-314
314
PROJECT | SAN AGUSTIN
REFERENCE | 314
DATE DELIVERED | 2023-05-04 04:46
DATE REPORTED | 2023-05-02 08:22
INSTRUCTIONS | Au (FAAAm), Ag (FAAAm)
| Au | Ag
| FAAA | FAAA
SAMPLE | ppm | ppm
91842085051 | 0.345 | 3.7703
91842085052 | 0.21 | 3.8841
91842085053 | 0.2354 | 2.9918
91842085054 | 0.1924 | 3.4174
91842085055 | 0.1188 | 3.0191
91842085056 | 0.4948 | 3.1416
91842085057 | 0.08 | 2.4795
91842085058 | 0.1357 | 3.2196
91842085059 | 0.1823 | 4.1442
91842085060 | 0.2832 | 6.4119
91842085061 | 0.3068 | 6.3956
91842085062 | 0.2673 | 6.6797
91842085063 | 0.2409 | 7.9953
91842085064 | 0.1925 | 9.4299
91842085065 | 0.1669 | 5.891
91842085066 | 0.3701 | 4.5742
91842085067 | 0.1102 | 2.728
91842085068 | 0.1362 | 3.5774
91842085069 | 0.1918 | 4.6123
91842085070 | 0.8127 | 5.7018
91842085071 | 0.2078 | 2.8858
91842085072 | 0.2681 | 4.3116
91842085073 | 0.0983 | 5.922
91842085074 | 0.125 | 3.6747
91842085075 | 0.0908 | 2.7287
91842085076 | 0.1095 | 2.6777
91842085077 | 0.1275 | 5.411
91842085078 | 0.297 | 8.1924
91842085079 | 0.314 | 6.4657
91842085080 | 0.1314 | 1.8227
91842085081 | 0.269 | 7.2326
91842085082 | 0.2409 | 5.426
91842085083 | 0.178 | 6.0186
91842085084 | 0.283 | 3.6877
91842085085 | 4.775 | 3.8631
91842085086 | 0.415 | 2.6246
91842085087 | 0.104 | 2.0154
91842085088 | 0.1298 | 2.3708
91842085089 | 0.2122 | 2.4728
91842085090 | 0.1971 | 3.8465
91842085091 | 0.9293 | 4.6139
91842085092 | 0.612 | 3.1239
91842085093 | 0.219 | 2.4179
91842085094 | 0.388 | 3.2971
91842085095 | 0.1131 | 3.806
91842085096 | 0.2214 | 3.0819
91842085097 | 0.1082 | 2.5194
91842085098 | 0.1553 | 2.5446
91842085099 | 0.1861 | 4
91842085100 | 0.0001 | 0.8682
91842085101 | 0.3141 | 5.1036
91842085102 | 0.1455 | 3.2097
91842085103 | 0.1822 | 4.1231
91842085104 | 0.2289 | 4.3852
91842085105 | 0.3034 | 5.8095
91842085106 | 0.6365 | 19.2945
91842085107 | 0.3649 | 10.5301
91842085108 | 0.2102 | 2.9817
91842085109 | 0.1549 | 2.442
91842085110 | 0.1102 | 11.1033
91842085111 | 0.0696 | 2.1557
91842085112 | 0.1375 | 2.4651
91842085113 | 0.0473 | 3.0113
91842085114 | 0.1609 | 3.7939
91842085115 | 0.1088 | 3.2488
91842085116 | 0.2204 | 4.0951
91842085117 | 0.3319 | 8.9041
91842085118 | 0.312 | 11.5747
91842085119 | 0.575 | 12.1895
91842085120 | 0.439 | 6.5387
91842085121 | 0.377 | 5.7849
91842085122 | 0.322 | 4.1605
91842085123 | 0.241 | 3.8846
91842085124 | 0.5799 | 4.9277
91842085125 | 0.201 | 4.1255
91842085126 | 0.545 | 2.9974
91842085127 | 0.207 | 3.1562
91842085128 | 0.9018 | 4.1267
91842085129 | 0.135 | 3.441
91842085130 | 5.1961 | 10.1314
91842085131 | 0.2947 | 1.0812
91842085132 | 0.13 | 1.644
91842085133 | 0.2992 | 5.3155
91842085134 | 0.6249 | 3.18
91842085135 | 0.1403 | 4.398
91842085136 | 0.2023 | 3.8142
91842085137 | 0.2081 | 3.768
91842085138 | 0.2609 | 4.271
91842085139 | 0.5027 | 4.2038
91842085140 | 0.303 | 1.386
91842085141 | 0.329 | 2.6508
91842085142 | 0.2053 | 1.7014
91842085143 | 0.2302 | 8.9013
91842085144 | 0.3846 | 3.626
91842085145 | 0.278 | 3.0464
91842085146 | 0.2151 | 4.6305
91842085147 | 0.1829 | 2.6446
91842085148 | 0.1341 | 2.9928
91842085149 | 0.0318 | 1.9355