## SA 20230505-318
318
PROJECT | SAN AGUSTIN
REFERENCE | 318
DATE DELIVERED | 2023-05-08 16:37
DATE REPORTED | 2023-05-05 08:24
INSTRUCTIONS | Au (FAAAm), Ag (FAAAm)
| Au | Ag
| FAAA | FAAA
SAMPLE | ppm | ppm
91842086001 | 0.1738 | 2.7205
91842086002 | 0.2349 | 2.9938
91842086003 | 0.6663 | 4.5111
91842086004 | 0.3435 | 5.2286
91842086005 | 0.2324 | 6.1955
91842086006 | 0.2536 | 5.9778
91842086007 | 0.2771 | 5.46
91842086008 | 0.2756 | 2.9745
91842086009 | 0.2828 | 3.2169
91842086010 | 0.337 | 17.0753
91842086011 | 2.2083 | 3.1227
91842086012 | 1.0064 | 2.8641
91842086013 | 0.1792 | 3.3856
91842086014 | 0.5925 | 4.8572
91842086015 | 0.1708 | 2.4899
91842086016 | 0.2113 | 2.9257
91842086017 | 0.1947 | 6.1099
91842086018 | 0.554 | 5.3139
91842086019 | 0.1835 | 2.9609
91842086020 | 0.001 | 0.7438
91842086021 | 0.281 | 2.0216
91842086022 | 0.2948 | 2.4165
91842086023 | 0.2515 | 1.9738
91842086024 | 0.142 | 2.9624
91842086025 | 0.1974 | 2.7232
91842086026 | 0.2965 | 3.7559
91842086027 | 0.2643 | 3.5826
91842086028 | 0.485 | 5.8663
91842086029 | 0.3235 | 6.194
91842086030 | 0.2501 | 3.612
91842086031 | 0.4689 | 6.1848
91842086032 | 0.4645 | 7.5459
91842086033 | 0.3717 | 5.5985
91842086034 | 0.2078 | 4.8143
91842086035 | 0.2308 | 3.5915
91842086036 | 0.3853 | 7.26
91842086037 | 0.2385 | 5.0443
91842086038 | 0.4013 | 5.0491
91842086039 | 0.3714 | 6.708
91842086040 | 0.3274 | 1.0792
91842086041 | 2.0519 | 5.4368
91842086042 | 0.533 | 4.9294
91842086043 | 0.2067 | 2.5424
91842086044 | 0.205 | 2.641
91842086045 | 0.248 | 4.2555
91842086046 | 0.118 | 2.6398
91842086047 | 16.484 | 5.3959
91842086048 | 0.296 | 2.511
91842086049 | 0.1197 | 1.9863
91842086050 | 0.1693 | 1.8937
91842086051 | 0.2248 | 2.2229
91842086052 | 0.2192 | 1.6604
91842086053 | 0.1866 | 1.8182
91842086054 | 0.1845 | 2.0882
91842086055 | 0.1077 | 2.2385
91842086056 | 0.2633 | 3.2232
91842086057 | 0.1364 | 0.8899
91842086058 | 0.2143 | 1.8113
91842086059 | 0.2189 | 2.3458
91842086060 | 2.614 | 10.4251
91842086061 | 5.5589 | 10.5353
91842086062 | 0.3502 | 21.671
91842086063 | 0.2818 | 6.882
91842086064 | 0.2599 | 4.9665
91842086065 | 0.1886 | 3.8167
91842086066 | 0.4955 | 8.293
91842086067 | 0.1771 | 6.3287
91842086068 | 0.2361 | 7.5316
91842086069 | 0.1498 | 10.5073
91842086070 | 0.4199 | 11.038
91842086071 | 0.1587 | 3.1867
91842086072 | 0.471 | 4.5557
91842086073 | 0.4668 | 3.8162
91842086074 | 1.9427 | 5.619
91842086075 | 0.5238 | 5.7968
91842086076 | 0.4418 | 2.3107
91842086077 | 0.0953 | 2.7769
91842086078 | 0.0904 | 1.8471
91842086079 | 0.175 | 1.81
91842086080 | 0.1538 | 2.0163
91842086081 | 0.0655 | 1.5385
91842085132 | 0.13 | 1.644
91842085133 | 0.2992 | 5.3155
91842085134 | 0.6249 | 3.18
91842085135 | 0.1403 | 4.398
91842085136 | 0.2023 | 3.8142
91842085137 | 0.2081 | 3.768
91842085138 | 0.2609 | 4.271
91842085139 | 0.5027 | 4.2038
91842085140 | 0.303 | 1.386
91842085141 | 0.329 | 2.6508
91842085142 | 0.2053 | 1.7014
91842085143 | 0.2302 | 8.9013
91842085144 | 0.3846 | 3.626
91842085145 | 0.278 | 3.0464
91842085146 | 0.2151 | 4.6305
91842085147 | 0.1829 | 2.6446
91842085148 | 0.1341 | 2.9928
91842085149 | 0.0318 | 1.9355