## MSA20230601382
MSA20230601382
PROJECT | SAN AGUSTIN
REFERENCE | 382
DATE DELIVERED | 2023-06-02 17:59
DATE REPORTED | 2023-06-01 09:12
INSTRUCTIONS | Au (FAAAm), Ag (FAAAm)
| Au | Ag
| FAAA | FAAA
SAMPLE | ppm | ppm
91788012001 | 0.5547 | 121.66
91788012002 | 0.5424 | 106.076
91788012003 | 1.4399 | 248.176
91788012004 | 0.1388 | 27.0835
91788012005 | 0.3407 | 15.4265
91788012006 | 0.1705 | 76.1669
91788012007 | 0.1505 | 68.0298
91788012008 | 0.1564 | 13.2393
91788012009 | 0.1559 | 22.1422
91788012010 | 0.1802 | 28.399
91788012011 | 0.1502 | 4.9762
91788012012 | 0.1933 | 20.5548
91788012013 | 0.1215 | 10.1389
91788012014 | 0.1315 | 13.2789
91788012015 | 0.0824 | 6.0863
91788012016 | 0.1255 | 8.3655
91788012017 | 0.1358 | 14.5415
91788012018 | 0.1213 | 17.8287
91788012019 | 0.1553 | 14.7987
91788012020 | 0.02 | 0.001
91788012021 | 0.1217 | 14.3778
91788012022 | 0.1684 | 32.4013
91788012023 | 0.2391 | 109.351
91788012024 | 0.5391 | 39.367
91788012025 | 0.0324 | 7.143
91788012026 | 0.099 | 12.0151
91788012027 | 0.0525 | 3.5857
91788012028 | 0.2821 | 23.1668
91788012029 | 0.1678 | 32.9605
91788012030 | 0.1047 | 19.3927
91788012031 | 0.1288 | 37.2124
91788012032 | 0.0678 | 4.888
91788012033 | 0.0728 | 7.132
91788013001 | 0.4565 | 188.895
91788013002 | 0.526 | 176.268
91788013003 | 0.6072 | 277.82
91788013004 | 0.3321 | 41.6884
91788013005 | 0.425 | 35.0559
91788013006 | 0.334 | 66.1814
91788013007 | 0.1102 | 21.7877
91788013008 | 0.2235 | 19.8873
91788013009 | 0.1701 | 22.9671
91788013010 | 0.1862 | 151.198
91788013011 | 0.102 | 31.229
91788013012 | 0.0881 | 15.3475
91788013013 | 0.1191 | 20.4744
91788013014 | 0.1495 | 18.5336
91788013015 | 0.1717 | 37.4233
91788013016 | 0.1914 | 61.4516
91884900053 | 0.2706 | 7.511
91884900054 | 0.2227 | 6.1631
91884900055 | 0.2529 | 5.1333
91884900056 | 0.3655 | 5.9014
91884900057 | 0.5748 | 8.3643
91884900058 | 0.5929 | 9.1836
91884900059 | 0.6407 | 10.2551
91884900060 | 0.9723 | 15.1905
91884900061 | 0.642 | 8.1523
91884900062 | 0.6267 | 70.5209
91884900063 | 0.268 | 17.8902
91896269026 | 0.1144 | 4.9374
91896269027 | 0.1079 | 1.6816
91896269028 | 0.0606 | 2.129
91896269029 | 0.0279 | 1.4241
91896269030 | 0.0366 | 1.8764
91896269031 | 0.02 | 4.6503
91896269032 | 0.02 | 2.155
91896269033 | 0.0217 | 2.9658
91896269034 | 0.0476 | 2.4589
91896269035 | 0.0443 | 2.8304
91896269036 | 0.0296 | 3.1705
91896269037 | 0.0531 | 3.5403
91896269038 | 0.081 | 3.9143
91896269039 | 0.0429 | 2.2505
91896269040 | 0.518 | 0.001
91896269041 | 0.0291 | 2.1172
91896269042 | 0.0339 | 1.6016
91896269043 | 0.0201 | 1.623
91896269044 | 0.02 | 2.7518
91896269045 | 0.0585 | 5.1188
91896269046 | 0.208 | 1.9165
91896269047 | 0.2925 | 1.8049
91896269048 | 0.0904 | 1.0918
91896269049 | 0.1446 | 1.7699
91896269050 | 0.1287 | 1.9057
91896269051 | 0.1813 | 1.7312
91896269052 | 0.0742 | 1.2579
91896269053 | 0.128 | 1.6484
91896269054 | 0.0371 | 2.5402
91896269055 | 0.025 | 1.5176
91896269056 | 0.0424 | 2.5106
91896269057 | 0.0846 | 2.0731
91896269058 | 0.0353 | 3.517
91896269059 | 0.4269 | 3.1701
91896269060 | 0.0431 | 2.459
91896269061 | 0.0602 | 2.5168
91896269062 | 0.1401 | 1.8704
91896269063 | 0.1064 | 2.1373
91896269064 | 0.1082 | 2.9661
91896269065 | 0.4403 | 2.6529
91896269066 | 0.9 | 1.9432
91896269067 | 0.1573 | 1.3721
91896269068 | 0.108 | 0.001
91896269069 | 0.4642 | 0.001
91896269070 | 0.092 | 1.1411
91896269071 | 0.0682 | 1.1233
91896269072 | 0.0641 | 2.0782
91896269073 | 0.4854 | 1.8104
91896269074 | 0.2317 | 3.1084
91896269075 | 0.1421 | 4.7757
91896269076 | 0.0969 | 2.9966
91896269077 | 0.1497 | 2.844
91896269078 | 0.0528 | 5.9235
91896269079 | 0.0507 | 4.4608
91896269080 | 0.1233 | 1.3843
91896269081 | 0.1945 | 4.3487
91896269082 | 0.4647 | 2.4371
91896269083 | 0.0434 | 2.4745
91896269084 | 0.2669 | 5.7111
91896269085 | 0.133 | 3.5419
91896269086 | 0.0938 | 3.2717
91896269087 | 0.201 | 1.404
91896269088 | 0.368 | 0.001
91896269089 | 0.1666 | 0.001
91896269090 | 0.0813 | 0.001
91896269091 | 0.0595 | 1.6851
91896269092 | 0.3656 | 2.2974
91896269093 | 0.3705 | 1.7984
91896269094 | 0.0992 | 2.5767
91896269095 | 0.248 | 5.0384
91896269096 | 0.0437 | 3.6988
91896269097 | 0.1182 | 3.9268
91896269098 | 0.4646 | 6.132
91896269099 | 0.1141 | 2.7365
91896269100 | 0.02 | 0.001
91896269101 | 0.1211 | 2.7207
91896269102 | 0.21 | 2.6343
91896269103 | 0.2328 | 1.389
91896269104 | 0.0866 | 0.001
91896269105 | 0.2088 | 0.001
91896269106 | 0.1306 | 0.001
91896269107 | 0.1115 | 1.0432
91896269108 | 0.3399 | 0.001
91896269109 | 0.4017 | 1.9005
91896269110 | 0.1971 | 3.435
91896269111 | 0.0776 | 3.6231
91896269112 | 0.2584 | 3.4548
91896270001 | 0.0583 | 1.8589
91896270002 | 0.0541 | 1.9207
91896270003 | 0.0515 | 1.8784
91896270004 | 0.0793 | 1.725
91896270005 | 0.0633 | 3.2248
91896270006 | 0.1752 | 2.1304
91896270007 | 0.0988 | 1.0153
91896270008 | 0.0735 | 1.9071
91896270009 | 0.1002 | 6.9005
91896270010 | 0.1166 | 2.9573
91896270011 | 0.0909 | 1.5989
91896270012 | 0.1154 | 3.0596
91896270013 | 0.4013 | 3.293