## MSA20230602385
MSA20230602385
PROJECT | SAN AGUSTIN
REFERENCE | 385
DATE DELIVERED | 2023-06-03 19:06
DATE REPORTED | 2023-06-02 07:58
INSTRUCTIONS | Au (FAAAm), Ag (FAAAm)
| Au | Ag
| FAAA | FAAA
SAMPLE | ppm | ppm
91896271001 | 0.0286 | 1.6823
91896271002 | 0.0367 | 2.1132
91896271003 | 0.0497 | 2.7541
91896271004 | 0.0607 | 13.8704
91896271005 | 0.0205 | 0.001
91896271006 | 0.0358 | 0.001
91896271007 | 0.0308 | 0.001
91896271008 | 0.0317 | 0.001
91896271009 | 0.0324 | 0.001
91896271010 | 0.1068 | 0.001
91896271011 | 0.2325 | 1.1944
91896271012 | 0.0538 | 0.001
91896271013 | 0.0891 | 0.001
91896271014 | 0.0665 | 0.001
91896271015 | 0.1621 | 0.001
91896271016 | 0.3194 | 2.3234
91896271017 | 0.0847 | 0.001
91896271018 | 0.0454 | 0.001
91896271019 | 0.0242 | 0.001
91896271020 | 0.02 | 0.001
91896271021 | 0.2305 | 0.001
91896271022 | 0.237 | 0.001
91896271023 | 0.1176 | 0.001
91896271024 | 0.226 | 1.0632
91896271025 | 0.5677 | 1.3345
91896271026 | 0.1481 | 0.001
91896271027 | 0.971 | 1.2687
91896271028 | 0.1293 | 1.1075
91896271029 | 0.0457 | 0.001
91896271030 | 0.2121 | 0.001
91896271031 | 0.2538 | 0.001
91896271032 | 0.2969 | 2.8578
91896271033 | 0.2475 | 2.53
91896271034 | 0.287 | 0.001
91896271035 | 0.1416 | 0.001
91896271036 | 0.0692 | 0.001
91896271037 | 0.2127 | 0.001
91896271038 | 0.2617 | 0.001
91896271039 | 0.3932 | 0.001
91896271040 | 0.5041 | 0.001
91896271041 | 0.4923 | 3.2735
91896271042 | 0.4982 | 1.2092
91896271043 | 0.2614 | 0.001
91896271044 | 0.1073 | 1.6153
91896271045 | 0.2665 | 3.3328
91896271046 | 0.4688 | 1.41
91896271047 | 0.4509 | 1.9999
91896271048 | 0.1488 | 1.4362
91896271049 | 0.1824 | 0.001
91896271050 | 0.4885 | 0.001
91896271051 | 0.2592 | 0.001
91896271052 | 0.2517 | 1.58
91896271053 | 0.1131 | 0.001
91896271054 | 0.2509 | 0.001
91896271055 | 0.2244 | 0.001
91896271056 | 0.1302 | 0.001
91896271057 | 0.2002 | 0.001
91896271058 | 0.0924 | 1.2178
91896271059 | 0.1961 | 1.8363
91896271060 | 0.1289 | 1.2392
91896271061 | 0.154 | 1.1088
91896271062 | 0.1087 | 1.9948
91896271063 | 0.1642 | 2.488
91896271064 | 0.1891 | 1.6216
91896271065 | 0.0721 | 1.694
91896271066 | 0.1469 | 3.4916
91896271067 | 0.2003 | 1.2463
91896271068 | 0.1917 | 0.001
91896271069 | 0.1426 | 0.001
91896271070 | 0.0831 | 0.001
91896271071 | 0.71 | 0.001
91896271072 | 0.0515 | 0.001
91896271073 | 0.3093 | 0.001
91896271074 | 0.0873 | 0.001
91896271075 | 0.2407 | 2.283
91896271076 | 0.0542 | 1.3925
91896271077 | 0.1888 | 0.001
91896271078 | 0.0562 | 1.4314
91896271079 | 0.026 | 0.001
91896271080 | 0.201 | 26.8231
91896271081 | 0.0903 | 1.4289
91896271082 | 0.1022 | 0.001
91896271083 | 0.0512 | 0.001
91896271084 | 0.0506 | 0.001
91896271085 | 0.0936 | 0.001
91896271086 | 0.0445 | 0.001
91896271087 | 0.0989 | 0.001
91896271088 | 0.033 | 0.001
91896271089 | 0.069 | 0.001
91896271090 | 0.0383 | 0.001
91896271091 | 0.0687 | 0.001
91896271092 | 0.0367 | 0.001
91896271093 | 0.0603 | 0.001
91896271094 | 0.0223 | 0.001
91896271095 | 0.02 | 0.001
91896271096 | 0.02 | 0.001
91896272001 | 0.0319 | 0.001
91896272002 | 0.2183 | 0.001
91896272003 | 0.0206 | 0.001
91896272004 | 0.02 | 0.001
91896272005 | 0.021 | 0.001
91896272006 | 0.0292 | 0.001
91896272007 | 0.0266 | 0.001
91896272008 | 0.02 | 0.001
91896272009 | 0.02 | 0.001
91896272010 | 0.02 | 0.001
91896272011 | 0.02 | 0.001
91896272012 | 0.02 | 0.001
91896272013 | 0.02 | 0.001
91896272014 | 0.02 | 0.001
91896272015 | 0.02 | 0.001
91896272016 | 0.02 | 0.001
91896272017 | 0.02 | 0.001
91896272018 | 0.02 | 0.001
91896272019 | 0.02 | 0.001
91896272020 | 0.02 | 0.001
91896272021 | 0.02 | 0.001
91896272022 | 0.02 | 0.001
91896272023 | 0.02 | 0.001
91896272024 | 0.02 | 0.001
91896272025 | 0.02 | 0.001
91896272026 | 0.02 | 0.001
91896272027 | 0.02 | 0.001
91896272028 | 0.027 | 0.001
91896272029 | 0.0217 | 0.001
91896272030 | 0.0207 | 0.001
91896272031 | 0.02 | 0.001
91896272032 | 0.02 | 0.001
91896272033 | 0.02 | 0.001
91896272034 | 0.02 | 0.001
91896272035 | 0.02 | 0.001
91896272036 | 0.02 | 0.001
91896272037 | 0.02 | 0.001
91896272038 | 0.02 | 0.001
91896272039 | 0.02 | 0.001
91896272040 | 0.4809 | 0.001
91896272041 | 0.02 | 0.001
91896272042 | 0.02 | 0.001
91896272043 | 0.02 | 0.001
91896272044 | 0.02 | 0.001
91896272045 | 0.02 | 0.001
91896272046 | 0.02 | 0.001
91896272047 | 0.02 | 0.001
91896272048 | 0.02 | 0.001
91896272049 | 0.02 | 0.001
91896272050 | 0.02 | 0.001
91896272051 | 0.02 | 0.001
91896272052 | 0.02 | 0.001
91896272053 | 0.02 | 0.001
91896272054 | 0.02 | 0.001
91896272055 | 0.02 | 0.001
91896272056 | 0.02 | 0.001
91896272057 | 0.05 | 0.001
91896272058 | 0.02 | 0.001
91896272059 | 0.02 | 0.001
91896272060 | 0.02 | 0.001
91896272061 | 0.02 | 0.001
91896272062 | 0.02 | 0.001
91896272063 | 0.02 | 0.001
91896272064 | 0.02 | 0.001
91896272065 | 0.02 | 0.001