## MSA20230602386
MSA20230602386
PROJECT | SAN AGUSTIN
REFERENCE | 386
DATE DELIVERED | 2023-06-03 19:07
DATE REPORTED | 2023-06-02 08:31
INSTRUCTIONS | Au (FAAAm), Ag (FAAAm)
| Au | Ag
| FAAA | FAAA
SAMPLE | ppm | ppm
91896272066 | 0.02 | 0.001
91896272067 | 0.0246 | 0.001
91896272068 | 0.02 | 0.001
91896272069 | 0.02 | 0.001
91896272070 | 0.02 | 0.001
91896272071 | 0.02 | 0.001
91896272072 | 0.02 | 0.001
91896272073 | 0.02 | 0.001
91896272074 | 0.02 | 0.001
91896272075 | 0.0258 | 0.001
91896272076 | 0.0211 | 0.001
91896272077 | 0.0237 | 0.001
91896272078 | 0.0409 | 0.001
91896272079 | 0.02 | 0.001
91896272080 | 0.2182 | 26.7954
91896272081 | 0.02 | 0.001
91896272082 | 0.0224 | 0.001
91896272083 | 0.0467 | 2.9629
91896272084 | 0.031 | 0.001
91896272085 | 0.02 | 0.001
91896272086 | 0.02 | 0.001
91896272087 | 0.02 | 0.001
91896272088 | 0.02 | 0.001
91896272089 | 0.02 | 0.001
91896272090 | 0.02 | 0.001
91896272091 | 0.02 | 0.001