## MSA20230603388
MSA20230603388
PROJECT | SAN AGUSTIN
REFERENCE | 388
DATE DELIVERED | 2023-06-05 12:10
DATE REPORTED | 2023-06-03 10:17
INSTRUCTIONS | Au (FAAAm), Ag (FAAAm)
| Au | Ag
| FAAA | FAAA
SAMPLE | ppm | ppm
91806899001 | 0.2934 | 5.1019
91806899002 | 0.2751 | 7.6067
91806899003 | 0.3294 | 6.0573
91806899004 | 0.2514 | 7.6369
91806899005 | 0.3488 | 7.9103
91806899006 | 0.2989 | 10.0328
91812899001 | 0.1673 | 12.2409
91812899002 | 0.2211 | 8.503
91812899003 | 0.2061 | 7.9091
91812899004 | 0.2055 | 8.6099
91812899005 | 0.1354 | 4.5424
91890277001 | 0.0604 | 1.1364
91890277002 | 0.0326 | 0.001
91890277003 | 0.9445 | 1.338
91890277004 | 0.0405 | 1.1396
91890277005 | 0.0838 | 1.9807
91890277006 | 0.0777 | 0.001
91890277007 | 0.0779 | 4.6146
91890277008 | 0.3858 | 5.8375
91890277009 | 0.0845 | 1.9809
91890277010 | 0.0334 | 0.001
91890277011 | 0.0465 | 1.7339
91890277012 | 0.0301 | 0.001
91890277013 | 0.0401 | 2.3936
91890277014 | 0.0694 | 5.1545
91890277015 | 0.1563 | 9.0933
91890277016 | 0.0923 | 1.4329
91890277017 | 0.7285 | 4.4161
91890277018 | 0.1558 | 4.1406
91890277019 | 0.0975 | 1.3135
91890277020 | 0.02 | 0.001
91890277021 | 0.02 | 0.001
91890277022 | 0.1396 | 5.8891
91890277023 | 0.0359 | 0.001
91890277024 | 0.033 | 3.3496
91890277025 | 0.02 | 0.001
91890277026 | 0.0771 | 2.6651
91890277027 | 0.069 | 1.946
91890277028 | 0.0926 | 1.423
91890277029 | 0.067 | 1.7169
91890277030 | 0.0594 | 1.1973
91890277031 | 0.1457 | 2.7375
91890277032 | 0.1502 | 3.6212
91890277033 | 0.0629 | 1.7531
91890277034 | 0.0291 | 0.001
91890277035 | 0.0606 | 1.3821
91890277036 | 0.0243 | 1.2972
91890277037 | 0.02 | 0.001
91890277038 | 0.1604 | 4.8085
91890277039 | 0.1158 | 3.3529
91890277040 | 0.4896 | 0.001
91890277041 | 0.2086 | 1.906
91890277042 | 0.1194 | 2.4859
91890277043 | 0.0533 | 1.6982
91890277044 | 0.1059 | 2.008
91890277045 | 0.1429 | 2.7761
91890277046 | 0.0377 | 1.991
91890277047 | 0.0315 | 0.001
91890277048 | 0.0276 | 1.0321
91890277049 | 0.0337 | 0.001
91890277050 | 0.0273 | 3.4614
91890277051 | 0.0556 | 2.0068
91890277052 | 0.1044 | 4.4061
91890277053 | 0.1067 | 2.9768
91890277054 | 0.1413 | 3.2953
91890277055 | 0.3792 | 5.6005
91890277056 | 0.0899 | 2.3267
91890277057 | 0.2161 | 9.0238
91890277058 | 0.0337 | 2.0711
91890277059 | 0.0335 | 1.0944
91890277060 | 0.0373 | 1.0858
91890277061 | 0.0307 | 1.066
91890277062 | 0.0423 | 1.0882
91890277063 | 0.0224 | 1.0139
91890277064 | 0.0264 | 1.056
91890277065 | 0.0325 | 1.1379
91890277066 | 0.2017 | 7.3393
91890277067 | 0.1511 | 2.6681
91890277068 | 0.2655 | 2.595
91890277069 | 0.092 | 1.9924
91890277070 | 0.0815 | 2.7622
91890277071 | 0.1446 | 8.4475
91890277072 | 0.2283 | 2.2229
91890277073 | 0.0468 | 1.6235
91890277074 | 0.0504 | 1.1672
91890277075 | 0.0318 | 0.001
91890277076 | 0.0328 | 1.6235
91890277077 | 0.0456 | 1.139
91890277078 | 0.0447 | 0.001
91890277079 | 0.0582 | 1.0535
91890277080 | 0.2302 | 29.1825
91890277081 | 0.1134 | 8.6052
91890277082 | 0.2447 | 2.9331
91890277083 | 0.0682 | 2.3106
91890277084 | 0.1003 | 2.9761
91890277085 | 0.0664 | 2.6566
91890277086 | 0.0373 | 0.001
91890277087 | 0.0345 | 1.7246
91890277088 | 0.1072 | 2.0651
91890277089 | 0.1258 | 2.4168
91890277090 | 0.0639 | 1.968
91890277091 | 0.0825 | 1.6389
91890277092 | 0.0227 | 2.0734
91890277093 | 0.0789 | 3.1883
91890277094 | 0.1176 | 3.251
91890277095 | 0.0406 | 2.5815
91890277096 | 0.0988 | 3.5177
91890277097 | 0.1291 | 8.8692
91890277098 | 1.6037 | 3.5067
91890277099 | 1.7786 | 6.6446
91890277100 | 0.02 | 0.001
91890277101 | 0.9605 | 5.8295
91890277102 | 0.1364 | 4.6771
91890277103 | 0.4335 | 2.7436
91890277104 | 0.099 | 1.8202
91890277105 | 0.0465 | 1.7554
91890277106 | 0.0373 | 2.5841
91890277107 | 0.124 | 2.4996
91890277108 | 0.0818 | 2.8918
91890277109 | 3.1136 | 5.1186
91890277110 | 0.0577 | 5.3486
91890277111 | 0.1412 | 4.2194
91890277112 | 0.0494 | 4.164
91890277113 | 0.1985 | 3.6799
91890277114 | 0.1564 | 3.4191
91890277115 | 0.0657 | 3.1463
91890277116 | 0.0226 | 1.7747
91890277117 | 0.0604 | 3.3547
91890277118 | 0.0251 | 7.1399
91890277119 | 6.3355 | 4.7784
91890277120 | 0.1943 | 3.0066
91890277121 | 0.1604 | 2.842
91890277122 | 0.0495 | 1.5591
91890277123 | 0.0826 | 3.6536
91890277124 | 0.0704 | 1.3418
91890277125 | 0.0502 | 6.8277
91890277126 | 0.0426 | 2.5628
91890277127 | 0.0502 | 2.7385
91890277128 | 0.0504 | 2.2316
91890277129 | 0.2168 | 2.2788
91890277130 | 0.734 | 2.7698
91890277131 | 3.6578 | 5.6717
91890277132 | 0.187 | 5.1136
91890277133 | 0.1506 | 3.1747
91890277134 | 0.1661 | 2.0141
91890277135 | 0.0201 | 2.4932
91890277136 | 0.02 | 1.2077
91890277137 | 0.0217 | 15.8238
91890277138 | 0.02 | 2.3514
91890277139 | 0.029 | 1.7042
91890277140 | 0.487 | 0.001
91890277141 | 0.0236 | 2.2279
91890277142 | 0.0219 | 3.2623
91890277143 | 0.02 | 1.6578
91890277144 | 0.0344 | 1.9787
91890277145 | 0.02 | 1.0429
91890277146 | 0.0758 | 1.3852
91890277147 | 0.0313 | 1.5418
91890277148 | 0.0363 | 1.6221
91890277149 | 0.02 | 1.3523
91890277150 | 0.0331 | 1.4889
91890277151 | 0.0617 | 1.6894
91890277152 | 0.0436 | 0.001
91890277153 | 0.0277 | 1.339
91890277154 | 0.0641 | 5.4743
91890277155 | 0.0293 | 2.2273
91890277156 | 0.0293 | 1.9223
91890277157 | 0.1264 | 2.5185
91890277158 | 0.059 | 1.2802
91890277159 | 0.0452 | 1.6638
91890277160 | 0.1811 | 27.2841
91890277161 | 0.1478 | 2.4993
91890277162 | 0.032 | 2.8551
91890277163 | 0.0432 | 4.3526
91890277164 | 0.0442 | 2.9699
91890277165 | 0.0307 | 1.8193
91890277166 | 0.0704 | 1.4573
91890277167 | 0.0567 | 1.4088
91890277168 | 0.02 | 0.001
91890277169 | 0.02 | 0.001
91890277170 | 0.0276 | 0.001
91890277171 | 0.1588 | 0.001
91890277172 | 0.02 | 0.001
91890277173 | 0.02 | 0.001
91890277174 | 0.02 | 0.001
91890277175 | 0.02 | 0.001
91890277176 | 0.02 | 0.001
91890277177 | 0.02 | 0.001
91890277178 | 0.02 | 0.001
91890277179 | 0.02 | 0.001
91890277180 | 0.02 | 0.001
91890277181 | 0.02 | 0.001
91890277182 | 0.02 | 0.001
91890277183 | 0.02 | 0.001
91890277184 | 0.02 | 0.001
91890277185 | 0.02 | 0.001