## MSA20230604390
MSA20230604390
PROJECT | SAN AGUSTIN
REFERENCE | 390
DATE DELIVERED | 2023-06-06 01:32
DATE REPORTED | 2023-06-04 08:30
INSTRUCTIONS | Au (FAAAm), Ag (FAAAm)
| Au | Ag
| FAAA | FAAA
SAMPLE | ppm | ppm
91788014001 | 0.2391 | 40.3262
91788014002 | 0.3041 | 491.878
91788014003 | 0.4636 | 17.3863
91788014004 | 0.2716 | 5.9532
91788014005 | 0.393 | 6.8643
91788014006 | 0.2917 | 9.0201
91788014007 | 0.2862 | 14.8231
91788014008 | 0.2071 | 8.1861
91788014009 | 0.117 | 10.7903
91788014010 | 0.2671 | 4.8658
91788014011 | 0.2155 | 13.3591
91788014012 | 0.2049 | 8.9751
91788014013 | 0.2276 | 16.1797
91788014014 | 0.6627 | 8.6299
91788014015 | 0.2518 | 9.5791
91788014016 | 0.1979 | 15.0892
91788014017 | 0.6019 | 14.8576
91788014018 | 0.1884 | 18.3302
91788014019 | 0.182 | 25.0183
91788014020 | 0.234 | 26.9675
91788014021 | 0.217 | 7.8108
91788014022 | 0.348 | 6.1447
91788014023 | 0.21 | 9.4284
91788014024 | 0.1119 | 7.2389
91788014025 | 0.3512 | 9.2799
91788014026 | 0.3162 | 9.6352
91788014027 | 0.4177 | 11.3645
91788014028 | 0.3235 | 9.7436
91788014029 | 0.4543 | 12.9644
91788014030 | 0.316 | 7.5495
91788014031 | 0.9007 | 8.9982
91788014032 | 0.2208 | 8.0019
91788014033 | 0.203 | 10.2373
91788014034 | 0.4701 | 9.8186
91788014035 | 0.1718 | 15.2072
91788014036 | 0.512 | 397.49
91788014037 | 0.2209 | 352.422
91788014038 | 0.1922 | 25.6837
91788014039 | 0.0311 | 9.9665
91788014040 | 0.5001 | 0.001
91788014041 | 0.357 | 12.4607
91788014042 | 0.2257 | 8.944
91788014043 | 0.2063 | 8.6563
91788014044 | 0.2327 | 10.3437
91788014045 | 0.189 | 6.8989
91788014046 | 0.416 | 0.001
91788014047 | 1.336 | 8.2556
91788014048 | 0.123 | 8.1013
91788014049 | 0.174 | 3.7254
91788014050 | 0.3815 | 13.7232
91788014051 | 0.2409 | 9.2142
91788014052 | 0.1551 | 14.1343
91788014053 | 0.2109 | 6.2844
91788014054 | 0.1415 | 7.9551
91788014055 | 0.0636 | 6.6494
91788014056 | 0.3046 | 12.2079
91788014057 | 0.0743 | 8.7702
91788014058 | 0.134 | 23.8578
91788014059 | 0.369 | 9.1624
91896273001 | 0.1737 | 2.2066
91896273002 | 0.1645 | 1.9537
91896273003 | 0.0321 | 2.092
91896273004 | 0.0406 | 2.211
91896273005 | 0.0562 | 3.7634
91896273006 | 0.148 | 1.879
91896273007 | 0.1894 | 1.5063
91896273008 | 0.0709 | 2.1475
91896273009 | 0.0545 | 4.3794
91896273010 | 0.4156 | 3.3881
91896273011 | 0.1746 | 3.6583
91896273012 | 0.0882 | 2.6798
91896273013 | 0.1781 | 1.0333