## MSA20230605393
MSA20230605393
PROJECT | SAN AGUSTIN
REFERENCE | 393
DATE DELIVERED | 2023-06-07 13:26
DATE REPORTED | 2023-06-05 08:51
INSTRUCTIONS | Au (FAAAm), Ag (FAAAm)
| Au | Ag
| FAAA | FAAA
SAMPLE | ppm | ppm
91890278001 | 0.0448 | 6.0525
91890278002 | 0.0587 | 5.4492
91890278003 | 0.0325 | 4.9204
91890278004 | 0.04 | 4.2622
91890278005 | 0.0459 | 4.482
91890278006 | 0.026 | 4.2142
91890278007 | 0.0334 | 5.0479
91890278008 | 0.0545 | 4.7307
91890278009 | 0.0262 | 4.6142
91890278010 | 0.0525 | 5.2649
91890278011 | 0.0308 | 4.0674
91890278012 | 0.0436 | 5.4097
91890278013 | 0.0837 | 5.2766
91890278014 | 0.0252 | 3.5749
91890278015 | 0.0202 | 3.965
91890278016 | 0.0434 | 3.5155
91890278017 | 0.0448 | 3.0389
91890278018 | 0.0404 | 4.2491
91890278019 | 0.0445 | 3.3116
91890278020 | 0.02 | 1.3965
91890278021 | 0.1454 | 3.2471
91890278022 | 0.0443 | 2.8838
91890278023 | 0.0426 | 0.001
91890278024 | 0.037 | 4.5377
91890278025 | 0.0263 | 2.9607
91890278026 | 0.0352 | 2.7101
91890278027 | 0.0582 | 5.3393
91890278028 | 0.0793 | 3.8659
91890278029 | 0.0622 | 3.856
91890278030 | 0.049 | 3.5627
91890278031 | 0.364 | 4.697
91890278032 | 0.044 | 3.1923
91890278033 | 0.0525 | 3.5421
91890278034 | 0.0327 | 3.3715
91890278035 | 0.025 | 2.4521
91890278036 | 0.0445 | 2.9368
91890278037 | 0.0237 | 2.7455
91890278038 | 0.071 | 7.5223
91890278039 | 0.0359 | 2.992
91890278040 | 0.4804 | 1.3893
91890278041 | 0.0213 | 3.172
91890278042 | 0.0492 | 4.0343
91890278043 | 0.02 | 1.989
91890278044 | 0.029 | 2.2228
91890278045 | 0.02 | 1.6376
91890278046 | 0.02 | 1.7431
91890278047 | 0.02 | 1.9815
91890278048 | 0.02 | 2.0265
91890278049 | 0.1421 | 2.9757
91890278050 | 0.0205 | 2.2689
91890278051 | 0.0374 | 3.4138
91890278052 | 0.0367 | 3.1256
91890278053 | 0.0427 | 3.2021
91890278054 | 0.0676 | 4.8738
91890278055 | 0.0333 | 2.8642
91890278056 | 0.0294 | 2.3917
91890278057 | 0.02 | 1.6889
91890278058 | 0.02 | 1.4584
91890278059 | 0.02 | 1.6375
91890278060 | 0.02 | 1.7253
91890278061 | 0.02 | 1.7483
91890278062 | 0.02 | 1.7001
91890278063 | 0.02 | 1.5348
91890278064 | 0.02 | 1.6458
91890278065 | 0.02 | 1.8809
91890278066 | 0.0937 | 4.0327
91890278067 | 0.0667 | 2.3528
91890278068 | 0.0575 | 1.9508
91890278069 | 0.02 | 1.6993
91890278070 | 0.02 | 1.6668
91890278071 | 0.02 | 1.698
91890278072 | 0.02 | 1.7406
91890278073 | 0.02 | 1.6631
91890278074 | 0.02 | 1.6133
91890278075 | 0.02 | 1.6077
91890278076 | 0.02 | 1.6199
91890278077 | 0.02 | 1.6598
91890278078 | 0.02 | 1.7563
91890278079 | 0.02 | 1.7715
91890278080 | 0.1793 | 27.3975
91890278081 | 0.02 | 1.6974
91890278082 | 0.02 | 0.001
91890278083 | 0.02 | 0.001
91890278084 | 0.02 | 0.001
91890278085 | 0.02 | 0.001
91890278086 | 0.02 | 0.001
91890278087 | 0.02 | 0.001
91890278088 | 0.02 | 0.001
91890278089 | 0.02 | 0.001
91890278090 | 0.02 | 0.001
91890278091 | 0.02 | 0.001
91890278092 | 0.02 | 0.001