## MSA20230606394
MSA20230606394
PROJECT | SAN AGUSTIN
REFERENCE | 394
DATE DELIVERED | 2023-06-07 16:01
DATE REPORTED | 2023-06-06 09:18
INSTRUCTIONS | Au (FAAAm), Ag (FAAAm)
| Au | Ag
| FAAA | FAAA
SAMPLE | ppm | ppm
91878900001 | 0.5632 | 36.7185
91878900002 | 0.4295 | 20.105
91878900003 | 0.3977 | 29.2951
91878900004 | 0.3421 | 15.8001
91878900005 | 0.4065 | 34.3236
91878900006 | 0.131 | 9.9728
91878900007 | 0.5101 | 27.2044
91878900008 | 0.2614 | 12.7879
91878900009 | 0.2994 | 11.2378
91878900010 | 0.2073 | 6.6413
91878900011 | 0.4711 | 7.2965
91878900012 | 0.3365 | 12.5515
91878900013 | 0.3092 | 6.1909
91878900014 | 0.1732 | 4.4859
91878900015 | 0.02 | 0.001
91878900016 | 0.4468 | 8.1105
91878900017 | 0.0751 | 2.2002
91878900018 | 0.1668 | 4.6135
91878900019 | 0.2885 | 1.9765
91878900020 | 0.02 | 0.001
91878900021 | 0.2881 | 15.0784
91890278093 | 0.02 | 0.001
91890278094 | 0.02 | 0.001
91890278095 | 0.02 | 0.001
91890278096 | 0.2338 | 0.001
91890278097 | 0.02 | 0.001
91890278098 | 0.02 | 0.001
91890278099 | 0.02 | 0.001
91890278100 | 0.4849 | 0.001
91890278101 | 0.02 | 0.001
91890278102 | 0.02 | 0.001
91890278103 | 0.02 | 0.001
91890278104 | 0.02 | 0.001
91890278105 | 0.02 | 0.001
91890278106 | 0.02 | 0.001
91890278107 | 0.02 | 0.001
91890278108 | 0.02 | 0.001
91890278109 | 0.02 | 0.001
91890278110 | 0.02 | 0.001
91890278111 | 0.02 | 0.001
91890278112 | 0.0286 | 0.001
91890278113 | 0.02 | 0.001
91890278114 | 0.02 | 0.001
91890278115 | 0.02 | 0.001
91890279001 | 0.02 | 0.001
91890279002 | 0.02 | 0.001
91890279003 | 0.02 | 0.001
91890279004 | 0.02 | 0.001
91890279005 | 0.02 | 0.001
91890279006 | 0.02 | 0.001
91890279007 | 0.02 | 0.001
91890279008 | 0.02 | 0.001
91890279009 | 0.02 | 0.001
91890279010 | 0.02 | 0.001
91890279011 | 0.02 | 0.001
91890279012 | 0.02 | 0.001
91890279013 | 0.02 | 0.001
91890279014 | 0.02 | 0.001
91890279015 | 0.02 | 0.001
91890279016 | 0.02 | 0.001
91890279017 | 0.02 | 0.001
91890279018 | 0.02 | 0.001
91890279019 | 0.02 | 0.001
91890279020 | 0.02 | 0.001
91890279021 | 0.02 | 0.001
91890279022 | 0.02 | 0.001
91890279023 | 0.02 | 0.001
91890279024 | 0.02 | 0.001
91890279025 | 0.02 | 0.001
91890279026 | 0.02 | 0.001
91890279027 | 0.02 | 0.001
91890279028 | 0.02 | 0.001
91890279029 | 0.02 | 0.001
91890279030 | 0.02 | 0.001
91890279031 | 0.02 | 0.001
91890279032 | 0.02 | 0.001
91890279033 | 0.02 | 0.001
91890279034 | 0.02 | 0.001
91890279035 | 0.02 | 0.001
91890279036 | 0.02 | 0.001
91890279037 | 0.02 | 0.001
91890279038 | 0.02 | 0.001
91890279039 | 0.02 | 0.001
91890279040 | 0.02 | 0.001
91890279041 | 0.02 | 0.001
91890279042 | 0.02 | 0.001
91890279043 | 0.02 | 0.001
91890279044 | 0.02 | 0.001
91890279045 | 0.02 | 0.001
91890279046 | 0.02 | 0.001
91890279047 | 0.02 | 0.001
91890279048 | 0.02 | 0.001
91890279049 | 0.02 | 0.001
91890279050 | 0.02 | 0.001
91890279051 | 0.02 | 0.001
91890279052 | 0.02 | 0.001
91890279053 | 0.02 | 0.001
91890279054 | 0.02 | 0.001
91890279055 | 0.02 | 0.001
91890279056 | 0.02 | 0.001
91890279057 | 0.02 | 0.001
91890279058 | 0.02 | 0.001
91890279059 | 0.02 | 0.001
91890279060 | 0.02 | 0.001
91890279061 | 0.02 | 0.001
91890279062 | 0.02 | 0.001
91890279063 | 0.02 | 0.001
91890279064 | 0.02 | 0.001
91890279065 | 0.02 | 0.001
91890279066 | 0.02 | 0.001
91890279067 | 0.02 | 0.001
91890279068 | 0.02 | 0.001
91890279069 | 0.02 | 0.001
91890279070 | 0.02 | 0.001
91890279071 | 0.02 | 0.001
91890279072 | 0.02 | 0.001
91890279073 | 0.02 | 0.001
91890279074 | 0.02 | 0.001
91890279075 | 0.0312 | 0.001
91890279076 | 0.0969 | 0.001
91890279077 | 0.02 | 0.001
91890279078 | 0.02 | 0.001
91890279079 | 0.02 | 0.001
91890279080 | 0.02 | 0.001
91890279081 | 0.02 | 0.001
91890279082 | 0.02 | 0.001
91890279083 | 0.02 | 0.001
91890279084 | 0.02 | 0.001
91890279085 | 0.02 | 0.001
91890279086 | 0.02 | 0.001
91890279087 | 0.02 | 0.001
91890279088 | 0.02 | 0.001
91890279089 | 0.0046 | 0.001
91890279090 | 0.02 | 0.001
91890279091 | 0.02 | 0.001
91890279092 | 0.02 | 0.001
91890279093 | 0.02 | 0.001
91890279094 | 0.02 | 0.001
91890279095 | 0.02 | 0.001
91890279096 | 0.02 | 0.001
91890279097 | 0.02 | 0.001