## MSA20230607396
MSA20230607396
PROJECT | SAN AGUSTIN
REFERENCE | 396
DATE DELIVERED | 2023-06-08 12:32
DATE REPORTED | 2023-06-07 09:19
INSTRUCTIONS | Au (FAAAm), Ag (FAAAm)
| Au | Ag
| FAAA | FAAA
SAMPLE | ppm | ppm
91788015001 | 0.1264 | 6.281
91788015002 | 0.8188 | 16.8743
91788015003 | 0.2307 | 7.7517
91788015004 | 0.3606 | 68.5482
91788015005 | 0.0859 | 12.4517
91788015006 | 0.0799 | 6.8386
91788015007 | 0.2407 | 38.2937
91890280001 | 0.02 | 0.001
91890280002 | 0.02 | 0.001
91890280003 | 0.02 | 0.001
91890280004 | 0.02 | 0.001
91890280005 | 0.02 | 0.001
91890280006 | 0.02 | 0.001
91890280007 | 0.02 | 0.001
91896274001 | 0.025 | 2.1278
91896274002 | 0.0549 | 5.7423
91896274003 | 0.0357 | 3.3808
91896274004 | 0.049 | 1.9059
91896274005 | 0.0432 | 1.9615
91896274006 | 0.02 | 0.001
91896274007 | 0.1268 | 3.5088
91896274008 | 0.02 | 0.001
91896274009 | 0.0308 | 1.6629
91896274010 | 0.02 | 0.001
91896274011 | 0.02 | 0.001
91896274012 | 0.0265 | 0.001
91896274013 | 0.0705 | 2.5058
91896274014 | 0.0423 | 4.178
91896274015 | 0.0552 | 4.1109
91896274016 | 0.0288 | 2.1414
91896274017 | 0.0322 | 0.001
91896274018 | 0.0267 | 2.4018
91896274019 | 0.0275 | 1.1289
91896274020 | 0.02 | 0.001
91896274021 | 0.02 | 0.001
91896274022 | 0.0286 | 1.2873
91896274023 | 0.02 | 1.1201
91896274024 | 0.02 | 0.001
91896274025 | 0.02 | 0.001
91896274026 | 0.02 | 0.001
91896274027 | 0.02 | 0.001
91896274028 | 0.046 | 1.9812
91896274029 | 0.1607 | 2.8189
91896274030 | 0.02 | 1.3879
91896274031 | 0.02 | 0.001
91896274032 | 0.02 | 0.001
91896274033 | 0.02 | 0.001
91896274034 | 0.02 | 0.001
91896274035 | 0.02 | 0.001
91896274036 | 0.02 | 0.001
91896274037 | 0.02 | 0.001
91896274038 | 0.02 | 0.001
91896274039 | 0.02 | 0.001
91896274040 | 0.4791 | 0.001
91896274041 | 0.02 | 0.001
91896274042 | 0.02 | 0.001
91896274043 | 0.02 | 0.001
91896274044 | 0.0291 | 0.001
91896274045 | 0.02 | 0.001
91896274046 | 0.02 | 0.001
91896274047 | 0.02 | 0.001
91896274048 | 0.02 | 0.001
91896274049 | 0.02 | 0.001
91896274050 | 0.02 | 0.001
91896274051 | 0.02 | 0.001
91896274052 | 0.02 | 0.001
91896274053 | 0.02 | 0.001
91896274054 | 0.0206 | 0.001
91896274055 | 0.02 | 0.001
91896274056 | 0.02 | 0.001
91896274057 | 0.02 | 0.001
91896274058 | 0.02 | 0.001
91896274059 | 0.02 | 0.001
91896274060 | 0.02 | 0.001
91896274061 | 0.02 | 0.001
91896274062 | 0.02 | 0.001
91896274063 | 0.02 | 0.001
91896274064 | 0.02 | 0.001
91896274065 | 0.02 | 0.001
91896274066 | 0.02 | 0.001
91896274067 | 0.02 | 0.001
91896274068 | 0.02 | 0.001
91896274069 | 0.02 | 0.001
91896274070 | 0.02 | 0.001
91896274071 | 0.02 | 0.001
91896274072 | 0.02 | 0.001
91896274073 | 0.0212 | 0.001
91896274074 | 0.0302 | 0.001
91896274075 | 0.02 | 0.001
91896274076 | 0.02 | 0.001
91896274077 | 0.02 | 0.001
91896274078 | 0.02 | 0.001
91896274079 | 0.02 | 0.001
91896274080 | 0.2328 | 27.815
91896274081 | 0.02 | 0.001
91896274082 | 0.02 | 0.001
91896274083 | 0.02 | 0.001
91896274084 | 0.02 | 0.001
91896274085 | 0.02 | 0.001
91896274086 | 0.02 | 0.001
91896274087 | 0.02 | 0.001
91896274088 | 0.02 | 0.001
91896274089 | 0.02 | 0.001
91896274090 | 0.02 | 0.001
91896274091 | 0.02 | 0.001
91896274092 | 0.02 | 0.001
91896274093 | 0.02 | 0.001
91896274094 | 0.02 | 0.001
91896274095 | 0.02 | 0.001
91896274096 | 0.02 | 0.001
91896274097 | 0.02 | 0.001
91896274098 | 0.02 | 0.001
91896274099 | 0.02 | 0.001
91896274100 | 0.02 | 0.001
91896274101 | 0.02 | 0.001