## MSA20230608399
MSA20230608399
PROJECT | SAN AGUSTIN
REFERENCE | 399
DATE DELIVERED | 2023-06-10 13:30
DATE REPORTED | 2023-06-08 08:28
INSTRUCTIONS | Au (FAAAm), Ag (FAAAm)
| Au | Ag
| FAAA | FAAA
SAMPLE | ppm | ppm
91788900001 | 0.6727 | 25.0517
91788900002 | 0.7537 | 27.0551
91890281001 | 0.0294 | 6.1718
91890281002 | 0.0263 | 5.5976
91890281003 | 0.026 | 4.3309
91890281004 | 0.0334 | 3.4705
91890281005 | 0.0822 | 3.1764
91890281006 | 0.0344 | 3.3952
91890281007 | 0.0345 | 4.6009
91890281008 | 0.1023 | 2.5102
91890281009 | 0.0739 | 3.1654
91890281010 | 0.045 | 3.3452
91890281011 | 0.0343 | 2.5157
91890281012 | 0.0259 | 2.9171
91890281013 | 0.0832 | 2.2514
91890281014 | 0.0242 | 2.4754
91890281015 | 0.0395 | 3.0358
91890281016 | 0.0215 | 4.5556
91890281017 | 0.0424 | 3.4239
91890281018 | 0.02 | 2.4965
91890281019 | 0.02 | 2.9752
91890281020 | 0.02 | 0.001
91890281021 | 0.0289 | 2.9895
91890281022 | 0.0329 | 2.1905
91890281023 | 0.0384 | 4.2625
91890281024 | 0.02 | 2.2877
91890281025 | 0.02 | 3.1034
91890281026 | 0.0323 | 4.2526
91890281027 | 0.0305 | 3.8286
91890281028 | 0.02 | 2.3943
91890281029 | 0.0358 | 2.2542
91890281030 | 0.02 | 3.3205
91890281031 | 0.0323 | 2.0509
91890281032 | 0.0262 | 2.6214
91890281033 | 0.0318 | 2.5942
91890281034 | 0.0425 | 2.1171
91890281035 | 0.02 | 1.9334
91890281036 | 0.0467 | 2.7954
91890281037 | 0.0256 | 3.2705
91890281038 | 0.0243 | 2.4147
91890281039 | 0.0267 | 1.9633
91890281040 | 0.3364 | 0.001
91890281041 | 0.0228 | 2.3488
91890281042 | 0.0388 | 2.807
91890281043 | 0.02 | 2.5498
91890281044 | 0.02 | 2.1687
91890281045 | 0.02 | 1.6679
91890281046 | 0.02 | 1.6888
91890281047 | 0.0236 | 1.8304
91890281048 | 0.02 | 2.3475
91890281049 | 0.02 | 2.3922
91890281050 | 0.02 | 1.905
91890281051 | 0.02 | 1.8692
91890281052 | 0.02 | 1.7712
91890281053 | 0.02 | 1.9407
91890281054 | 0.02 | 1.875
91890281055 | 0.02 | 1.9527
91890281056 | 0.02 | 2.0222
91890281057 | 0.0404 | 2.0549
91890281058 | 0.0236 | 1.8202
91890281059 | 0.02 | 2.3449
91890281060 | 0.02 | 1.7287
91890281061 | 0.02 | 1.7225
91890281062 | 0.0218 | 2.5462
91890281063 | 0.02 | 2.6228
91890281064 | 0.0441 | 2.0386
91890281065 | 0.3474 | 2.8332
91890281066 | 0.0204 | 2.3666
91890281067 | 0.02 | 2.0037
91890281068 | 0.1169 | 3.4115
91890281069 | 0.0236 | 1.9486
91890281070 | 0.0301 | 4.0676
91890281071 | 0.0211 | 2.3944
91890281072 | 0.02 | 2.3873
91890281073 | 0.02 | 1.6684
91890281074 | 0.02 | 2.0434
91890281075 | 0.0278 | 1.9122
91890281076 | 0.0241 | 2.1881
91890281077 | 0.02 | 2.3626
91890281078 | 0.02 | 2.1119
91890281079 | 0.0796 | 1.8233
91890281080 | 0.2364 | 26.8246
91890281081 | 0.02 | 1.7854
91890281082 | 0.0292 | 2.0708
91890281083 | 0.0269 | 2.2331
91890281084 | 0.022 | 2.3828
91890281085 | 0.146 | 2.2275
91890281086 | 0.4029 | 2.2973
91890281087 | 1.682 | 2.7799
91890281088 | 0.02 | 1.9963
91890281089 | 0.02 | 2.0206
91890281090 | 0.02 | 2.4247
91890281091 | 0.0274 | 2.446
91890281092 | 0.02 | 2.3544
91890281093 | 0.0512 | 2.7077
91890281094 | 0.1272 | 1.9629
91890281095 | 0.0692 | 2.115
91890281096 | 0.033 | 2.5308
91890281097 | 0.0403 | 2.2413
91890281098 | 0.2064 | 3.8865
91890281099 | 0.4938 | 14.581
91890281100 | 0.02 | 0.001
91890281101 | 0.0893 | 4.0535
91890281102 | 0.0316 | 3.3567
91890281103 | 0.02 | 2.6345
91890281104 | 0.02 | 2.4093
91890281105 | 0.4092 | 1.805
91890281106 | 0.1933 | 1.6093