## MSA20230609402
MSA20230609402
PROJECT | SAN AGUSTIN
REFERENCE | 402
DATE DELIVERED | 2023-06-11 14:52
DATE REPORTED | 2023-06-09 08:11
INSTRUCTIONS | Au (FAAAm), Ag (FAAAm)
| Au | Ag
| FAAA | FAAA
SAMPLE | ppm | ppm
91812899006 | 0.5526 | 2.5106
91812899007 | 0.6351 | 2.5241
91812899008 | 0.6821 | 2.0755
91812899009 | 0.0914 | 2.4706
91878900022 | 0.6929 | 92.5091
91878900023 | 0.296 | 22.2991
91878900024 | 0.4139 | 11.3399
91878900025 | 0.3634 | 29.6271
91878900026 | 0.3102 | 26.8523
91878900027 | 0.3149 | 13.5255
91878900028 | 0.1171 | 4.7305
91878900029 | 0.0967 | 3.8032
91890281107 | 0.02 | 1.7192
91890281108 | 0.02 | 2.9573
91890281109 | 0.0408 | 0.001
91890281110 | 0.103 | 2.627
91890281111 | 0.1191 | 3.0167
91890281112 | 0.1019 | 4.0112
91890281113 | 0.0339 | 2.6654
91890281114 | 0.1049 | 5.4444
91890281115 | 0.2445 | 3.5578
91890281116 | 0.0283 | 3.5742
91890281117 | 0.02 | 1.6771
91890281118 | 0.1419 | 1.8227
91890281119 | 0.3371 | 2.0219
91890281120 | 0.1069 | 2.4393
91890281121 | 0.0616 | 2.5497
91890281122 | 0.0737 | 2.2414
91890281123 | 0.2245 | 2.4867
91890281124 | 0.0357 | 3.412
91890281125 | 0.0986 | 2.6029
91890281126 | 0.1635 | 3.0833
91890281127 | 0.0269 | 0.001
91890281128 | 0.6332 | 3.3596
91890281129 | 0.1102 | 3.7429
91890281130 | 0.0772 | 3.3133
91890281131 | 0.2052 | 2.3494
91890281132 | 0.4605 | 2.1174
91890281133 | 0.0628 | 1.9339
91890281134 | 0.0602 | 1.9629
91890281135 | 0.0256 | 1.905
91890281136 | 0.0687 | 2.3023
91890281137 | 0.0251 | 1.9692
91890281138 | 0.0825 | 1.8254
91890281139 | 0.1085 | 2.477
91890281140 | 0.4585 | 0.001
91890281141 | 0.0447 | 2.0498
91896275001 | 0.0435 | 0.001
91896275002 | 0.0395 | 0.001
91896275003 | 0.0401 | 0.001
91896275004 | 0.0522 | 0.001
91896275005 | 0.0493 | 0.001
91896275006 | 0.0478 | 0.001
91896275007 | 0.3617 | 0.001
91896275008 | 0.1203 | 0.001
91896275009 | 0.0481 | 0.001
91896275010 | 0.02 | 0.001
91896275011 | 0.02 | 0.001
91896275012 | 0.02 | 0.001
91896275013 | 0.02 | 0.001