## MSA20230609403
MSA20230609403
PROJECT | SAN AGUSTIN
REFERENCE | 403
DATE DELIVERED | 2023-06-10 21:41
DATE REPORTED | 2023-06-09 08:14
INSTRUCTIONS | Au (FAAAm), Ag (FAAAm)
| Au | Ag
| FAAA | FAAA
SAMPLE | ppm | ppm
91890282001 | 0.13 | 3.5944
91890282002 | 0.132 | 3.632
91890282003 | 0.13 | 3.2963
91890282004 | 0.1122 | 2.7447
91890282005 | 0.0772 | 2.8837
91890282006 | 0.1837 | 2.1295
91890282007 | 0.0717 | 3.1423
91890282008 | 0.5738 | 3.3319
91890282009 | 0.126 | 1.6477
91890282010 | 0.395 | 1.4155
91890282011 | 0.035 | 2.0332
91890282012 | 0.879 | 1.2743
91890282013 | 0.02 | 1.2448
91890282014 | 0.03 | 1.5034
91890282015 | 0.0206 | 1.0378
91890282016 | 0.0272 | 0.001
91890282017 | 0.0358 | 1.1991
91890282018 | 0.02 | 1.1646
91890282019 | 0.0338 | 1.3527
91890282020 | 0.02 | 0.001
91890282021 | 0.0473 | 1.5792
91890282022 | 0.0683 | 1.9262
91890282023 | 0.1537 | 6.1596
91890282024 | 0.0887 | 3.5117
91890282025 | 0.1075 | 2.2607
91890282026 | 0.1233 | 1.7757
91890282027 | 0.0686 | 2.3447
91890282028 | 0.0213 | 3.2046
91890282029 | 0.02 | 1.5957
91890282030 | 0.02 | 2.6083
91890282031 | 0.0319 | 3.3157
91890282032 | 0.02 | 1.9346
91890282033 | 0.02 | 1.9366
91890282034 | 0.02 | 1.428
91890282035 | 0.734 | 1.5611
91890282036 | 0.024 | 1.1367
91890282037 | 0.02 | 2.1589
91890282038 | 0.0771 | 2.3447
91890282039 | 0.1834 | 3.5051
91890282040 | 0.5286 | 0.001
91890282041 | 0.0269 | 2.7526
91890282042 | 0.1603 | 2.2914
91890282043 | 0.3147 | 4.1609
91890282044 | 0.1262 | 3.0156
91890282045 | 0.157 | 2.9325
91890282046 | 0.26 | 230.15
91890282047 | 0.0784 | 3.8951
91890282048 | 0.0427 | 2.5476
91890282049 | 0.1643 | 2.8464
91890282050 | 0.1347 | 4.0476