## MSA20230610407
MSA20230610407
PROJECT | SAN AGUSTIN
REFERENCE | 407
DATE DELIVERED | 2023-06-12 04:00
DATE REPORTED | 2023-06-10 06:54
INSTRUCTIONS | Au (FAAAm), Ag (FAAAm)
| Au | Ag
| FAAA | FAAA
SAMPLE | ppm | ppm
91890282051 | 0.0641 | 3.6037
91890282052 | 0.0791 | 3.1382
91890282053 | 0.0672 | 3.1196
91890282054 | 0.0857 | 2.6713
91890282055 | 0.0348 | 3.2901
91890282056 | 0.147 | 2.6615
91890282057 | 0.0461 | 2.8896
91890282058 | 0.075 | 3.04
91890282059 | 0.02 | 2.0047
91890282060 | 0.0464 | 2.5464
91890282061 | 0.0292 | 2.8018
91890282062 | 0.0363 | 2.1582
91890282063 | 0.1575 | 2.152
91890282064 | 0.1074 | 2.6584
91890282065 | 0.0739 | 4.3627
91890282066 | 0.0956 | 3.2525
91890282067 | 0.1549 | 2.6708
91890282068 | 0.2254 | 3.5303
91890282069 | 0.1344 | 3.1332
91890282070 | 0.1219 | 4.3607
91890282071 | 0.0584 | 2.586
91890282072 | 0.0556 | 2.5747
91890282073 | 0.0358 | 2.236
91890282074 | 0.0365 | 2.4112
91890282075 | 0.0219 | 3.4872
91890282076 | 0.0442 | 3.4864
91890282077 | 0.0404 | 2.6949
91890282078 | 0.1541 | 2.0274
91890282079 | 0.0206 | 2.2834
91890282080 | 0.1847 | 28.326
91890282081 | 0.073 | 2.6236
91890282082 | 0.0201 | 3.4633
91890282083 | 0.02 | 3.5712
91890282084 | 0.1459 | 3.5089
91890282085 | 0.143 | 3.3354
91890282086 | 0.0499 | 4.4556
91890282087 | 0.0641 | 3.577
91890282088 | 0.1955 | 4.1932
91890282089 | 0.1212 | 4.7447
91890282090 | 0.0712 | 3.931
91890282091 | 0.1403 | 3.4846
91890282092 | 0.2058 | 3.7956
91890282093 | 0.4265 | 3.5098
91890282094 | 0.1079 | 2.6607
91890282095 | 0.2734 | 2.7818
91890282096 | 0.1764 | 2.1186
91890282097 | 0.148 | 2.9324
91890282098 | 0.02 | 2.3448
91890282099 | 0.02 | 2.9348
91890282100 | 0.02 | 0.001
91890282101 | 0.02 | 2.8951
91890282102 | 0.0517 | 3.0736
91890282103 | 0.0307 | 2.9608
91890282104 | 0.0244 | 2.3382
91890282105 | 0.0265 | 2.0573
91890282106 | 0.0365 | 2.5142
91890282107 | 0.02 | 2.3134
91890282108 | 0.0209 | 2.1625
91890282109 | 0.1077 | 2.4025
91890282110 | 0.0369 | 2.1005
91890282111 | 0.0659 | 2.3551
91890282112 | 0.2629 | 2.394
91890282113 | 0.0447 | 2.163
91890282114 | 0.1038 | 2.3837
91890282115 | 0.2069 | 2.9321
91890282116 | 0.0648 | 3.5425
91890282117 | 0.0982 | 2.6862
91890282118 | 0.2173 | 3.4023
91890283001 | 0.0643 | 2.9994
91890283002 | 0.0725 | 2.9834
91890283003 | 0.0782 | 3.3523
91890283004 | 0.1008 | 4.1744
91890283005 | 0.4209 | 3.428
91890283006 | 0.0336 | 3.295
91890283007 | 0.0358 | 2.5062
91890283008 | 0.0772 | 1.8366
91890283009 | 0.9962 | 1.6994
91890283010 | 0.0446 | 1.2071
91890283011 | 0.0224 | 1.8724
91890283012 | 0.0312 | 1.8759
91890283013 | 0.3766 | 1.603
91890283014 | 0.1204 | 1.9221
91890283015 | 0.4441 | 2.1992
91890283016 | 0.2549 | 2.1083
91890283017 | 0.1594 | 2.8918
91890283018 | 0.0809 | 3.0168
91890283019 | 0.03 | 3.2863
91890283020 | 0.004 | 0.001
91890283021 | 0.0247 | 2.8174
91890283022 | 0.0725 | 2.1838
91890283023 | 0.0814 | 3.28
91890283024 | 0.0336 | 3.52
91890283025 | 0.3651 | 1.8603
91890283026 | 0.0936 | 3.3613
91890283027 | 0.2082 | 3.9181
91890283028 | 1.156 | 2.28
91890283029 | 0.8419 | 1.9833
91890283030 | 0.1723 | 2.386
91890283031 | 0.0688 | 1.9307
91890283032 | 0.0475 | 1.7532
91890283033 | 0.0512 | 1.5757
91890283034 | 0.0651 | 2.2821
91890283035 | 0.0664 | 1.6947
91890283036 | 0.126 | 1.9795
91890283037 | 0.231 | 3.455
91890283038 | 0.454 | 2.2331
91890283039 | 0.1286 | 2.0602
91890283040 | 0.4917 | 0.001
91890283041 | 0.0295 | 3.2496
91890283042 | 0.3679 | 3.3229
91890283043 | 0.0603 | 3.4035
91890283044 | 0.0973 | 3.236
91890283045 | 0.021 | 1.396
91890283046 | 0.077 | 3.3448
91890283047 | 0.6601 | 3.4825
91890283048 | 0.2278 | 2.5657
91890283049 | 0.2965 | 3.135
91890283050 | 0.0516 | 3.1427
91890283051 | 0.4241 | 2.9646
91890283052 | 0.084 | 2.0613
91890283053 | 0.0279 | 2.4291
91890283054 | 0.0224 | 1.6802
91890283055 | 0.0476 | 3.3109
91890283056 | 0.0985 | 4.0598
91890283057 | 0.2227 | 4.7978
91890283058 | 0.1708 | 2.9693
91890283059 | 0.2064 | 2.7936
91890283060 | 0.0439 | 3.5763
91890283061 | 0.0506 | 3.7932
91890283062 | 0.0233 | 1.4777
91890283063 | 0.0353 | 1.888
91890283064 | 0.1264 | 2.5187
91890283065 | 0.031 | 2.1765
91890283066 | 0.3905 | 3.772
91890283067 | 0.4957 | 3.4096
91890283068 | 0.4804 | 3.6841
91890283069 | 0.1143 | 2.1603
91890283070 | 0.3761 | 2.4592
91890283071 | 0.1049 | 5.6546
91890283072 | 0.2741 | 5.8325
91890283073 | 0.5323 | 2.5419
91890283074 | 0.2733 | 1.6885
91890283075 | 0.0201 | 0.001
91890283076 | 0.0232 | 0.001
91890283077 | 0.0773 | 0.001
91890283078 | 0.0577 | 1.0481
91890283079 | 0.1069 | 2.0621
91890283080 | 0.2205 | 27.8621
91890283081 | 0.0304 | 4.5478
91890283082 | 0.0946 | 2.3676
91890283083 | 0.2009 | 2.3242
91890283084 | 0.2622 | 3.4095
91890283085 | 0.1178 | 3.8703
91890283086 | 0.0949 | 2.9741
91890283087 | 0.0577 | 2.2516
91890283088 | 0.0822 | 0.001
91890283089 | 0.0378 | 1.0175
91890283090 | 0.0397 | 1.0122
91890283091 | 0.0488 | 1.6739
91890283092 | 0.1684 | 1.6111
91890283093 | 0.0343 | 1.248
91890283094 | 0.2285 | 2.5352
91890283095 | 0.086 | 1.5142
91896276001 | 0.3092 | 1.7089
91896276002 | 0.1397 | 1.5965
91896276003 | 0.0749 | 1.2391
91896276004 | 0.0577 | 1.2315
91896276005 | 0.4318 | 1.5251
91896276006 | 0.069 | 3.9983
91896276007 | 0.1489 | 2.4902
91896276008 | 0.1101 | 2.2989
91896276009 | 0.0781 | 2.6054
91896276010 | 0.1388 | 3.0368
91896276011 | 0.1065 | 2.561
91896276012 | 0.0613 | 2.5085