## MSA20230610408
MSA20230610408
PROJECT | SAN AGUSTIN
REFERENCE | 408
DATE DELIVERED | 2023-06-12 02:30
DATE REPORTED | 2023-06-10 12:18
INSTRUCTIONS | Au (FAAAm), Ag (FAAAm)
| Au | Ag
| FAAA | FAAA
SAMPLE | ppm | ppm
91594899001 | 0.4154 | 0.001
91594899002 | 0.3494 | 0.001
91594899003 | 1.007 | 1.7037
91594899004 | 0.94 | 1.9339