## MSA20230611411
MSA20230611411
PROJECT | SAN AGUSTIN
REFERENCE | 411
DATE DELIVERED | 2023-06-13 05:28
DATE REPORTED | 2023-06-11 09:10
INSTRUCTIONS | Au (FAAAm), Ag (FAAAm)
| Au | Ag
| FAAA | FAAA
SAMPLE | ppm | ppm
91788016001 | 0.2043 | 28.0637
91788016002 | 0.2237 | 44.0078
91788016003 | 0.3934 | 63.9585
91788016004 | 0.437 | 46.0403
91788016005 | 0.4563 | 36.3061
91788016006 | 0.3489 | 46.1058
91788016007 | 0.4523 | 26.7064
91788016008 | 0.5474 | 45.786
91788016009 | 0.4663 | 34.4009
91788016010 | 0.4042 | 79.2886
91788016011 | 0.3698 | 56.2715
91788016012 | 0.4585 | 54.0545
91788016013 | 0.6167 | 70.0403
91788016014 | 0.5701 | 41.6003
91788016015 | 0.4285 | 31.6099
91788016016 | 0.3134 | 25.7574
91788016017 | 0.2504 | 7.8626
91788016018 | 0.3536 | 7.9007
91788016019 | 0.4116 | 15.2931
91788016020 | 0.02 | 0.001
91788016021 | 0.3625 | 54.2169
91788016022 | 0.5378 | 17.303
91788016023 | 0.2418 | 15.8319
91788016024 | 0.3073 | 14.3397
91788016025 | 0.2762 | 34.1229
91788016026 | 0.3487 | 9.9076
91788016027 | 0.575 | 33.6862
91788016028 | 0.4544 | 10.6771
91788016029 | 0.1951 | 8.0133
91788016030 | 0.2783 | 18.774
91788016031 | 0.1956 | 13.9638
91788016032 | 0.2383 | 50.7263
91788016033 | 0.1858 | 33.0159
91788016034 | 0.1536 | 17.2945
91788016035 | 0.2041 | 34.2489
91788016036 | 0.3338 | 35.4012
91788016037 | 0.1601 | 7.9001
91788016038 | 0.2867 | 84.4842
91788016039 | 0.3248 | 23.9827
91788016040 | 0.147 | 0.001
91788016041 | 0.1585 | 9.9819
91788016042 | 0.1196 | 4.1345
91788016043 | 0.2519 | 71.9122
91788016044 | 0.156 | 6.4772
91788016045 | 0.1206 | 5.9592
91788016046 | 0.1086 | 6.8518
91788016047 | 0.1173 | 5.2958
91788016048 | 0.0741 | 3.5193
91788016049 | 0.1173 | 15.5122
91788016050 | 0.0485 | 2.9681
91788016051 | 0.243 | 5.957
91788016052 | 0.143 | 9.7894
91788016053 | 0.1973 | 4.1422
91788016054 | 0.0354 | 2.5661
91788016055 | 0.6296 | 5.0717
91788016056 | 0.2874 | 11.4494
91788016057 | 0.3506 | 134.856
91788016058 | 0.2075 | 9.9972
91788016059 | 0.3076 | 47.0453
91788016060 | 0.0976 | 9.2441
91788016061 | 0.0885 | 10.2964
91788016062 | 0.0922 | 9.9334
91788016063 | 0.0554 | 2.8091
91788016064 | 0.0774 | 16.1121
91788016065 | 0.1088 | 6.6817
91788016066 | 0.1414 | 9.718
91788016067 | 0.1854 | 13.1339
91788016068 | 0.0852 | 5.6831
91788016069 | 0.1134 | 13.2401
91788016070 | 0.1007 | 10.1969
91788016071 | 0.2888 | 35.495
91788016072 | 0.0914 | 3.8195
91788016073 | 0.144 | 4.4149
91788016074 | 0.1003 | 3.9571
91788016075 | 0.1001 | 2.7076
91788016076 | 0.2304 | 1.7231
91788016077 | 0.1547 | 3.6808
91890284001 | 0.0306 | 0.001
91890284002 | 0.0244 | 0.3082
91890284003 | 0.023 | 0.001
91890284004 | 0.0209 | 0.4945
91890284005 | 0.02 | 0.0782
91890284006 | 0.0216 | 0.1685
91890284007 | 0.0274 | 0.1428
91890284008 | 0.025 | 0.0314
91890284009 | 0.0262 | 0.3949
91890284010 | 0.0213 | 0.2469
91890284011 | 0.0308 | 0.001
91890284012 | 0.1068 | 0.1682
91890284013 | 0.0236 | 0.2095
91890284014 | 0.0537 | 0.4819
91890284015 | 0.1088 | 0.4434
91890284016 | 0.1 | 0.2345
91890284017 | 0.3064 | 0.1189
91890284018 | 0.0618 | 0.1924
91890284019 | 0.1494 | 0.0216
91890284020 | 0.02 | 0.001
91890284021 | 0.1322 | 0.9866
91890284022 | 0.1378 | 0.2391
91890284023 | 0.0894 | 0.3323
91890284024 | 0.0363 | 0.2566
91890284025 | 0.0483 | 1.0623
91890284026 | 0.0734 | 0.2228
91890284027 | 0.1026 | 0.1972
91890284028 | 0.1747 | 0.3094
91890284029 | 0.1617 | 0.2941
91890284030 | 0.1022 | 0.3228
91890284031 | 0.0921 | 0.3963
91890284032 | 0.0784 | 0.5773
91890284033 | 0.0493 | 0.7389
91890284034 | 0.1612 | 0.5866
91890284035 | 0.084 | 0.3697
91890284036 | 0.1001 | 0.4218
91890284037 | 0.1308 | 0.649
91890284038 | 0.2722 | 0.9139
91890284039 | 0.2497 | 0.7701
91890284040 | 0.471 | 0.1323
91890284041 | 0.1597 | 0.594
91890284042 | 0.1234 | 0.3543
91890284043 | 0.2008 | 0.591
91890284044 | 0.1515 | 0.6743