## MSA20230612414
MSA20230612414
PROJECT | SAN AGUSTIN
REFERENCE | 414
DATE DELIVERED | 2023-06-13 18:08
DATE REPORTED | 2023-06-12 10:30
INSTRUCTIONS | Au (FAAAm), Ag (FAAAm)
| Au | Ag
| FAAA | FAAA
SAMPLE | ppm | ppm
91788900003 | 0.5144 | 19.8463
91812899010 | 0.6559 | 3.435
91812899011 | 0.5015 | 2.5236