## MSA20230613417
MSA20230613417
PROJECT | SAN AGUSTIN
REFERENCE | 417
DATE DELIVERED | 2023-06-15 03:39
DATE REPORTED | 2023-06-13 07:59
INSTRUCTIONS | Au (FAAAm), Ag (FAAAm)
| Au | Ag
| FAAA | FAAA
SAMPLE | ppm | ppm
91836035001 | 0.265 | 4.2944
91836035002 | 0.2331 | 3.1895
91836035003 | 0.149 | 2.0575
91836035004 | 0.1567 | 1.4303
91836035005 | 0.1133 | 0.7043
91836035006 | 0.1127 | 1.6256
91836035007 | 0.2163 | 2.1778
91836035008 | 0.1099 | 1.3238
91836035009 | 0.1483 | 1.1532
91836035010 | 0.1086 | 0.6966
91836035011 | 0.2295 | 0.9628
91836035012 | 0.2537 | 0.8767
91836035013 | 0.1099 | 1.3635
91836035014 | 0.1561 | 0.9602
91836035015 | 0.1024 | 0.7245
91836035016 | 0.1999 | 1.035
91836035017 | 0.2536 | 1.2655
91836035018 | 0.2396 | 1.4352
91836035019 | 0.2396 | 0.9489
91836035020 | 0.02 | 0.2165
91836035021 | 0.2325 | 0.6465
91836035022 | 0.0739 | 0.5532
91836035023 | 0.1022 | 0.2191
91836035024 | 0.13 | 0.7895
91836035025 | 0.2145 | 0.9066
91836035026 | 0.1249 | 0.8649
91836035027 | 0.0963 | 0.8733
91836035028 | 0.2034 | 2.5837
91836035029 | 0.035 | 4.1332
91836035030 | 0.019 | 1.5714
91836035031 | 0.0929 | 1.2064
91836035032 | 0.0477 | 0.5632
91836035033 | 0.0573 | 0.4477
91836035034 | 0.1266 | 0.7621
91836035035 | 0.2173 | 0.5581
91836035036 | 0.2357 | 1.4982
91836035037 | 0.0574 | 0.7449
91836035038 | 0.0217 | 0.8024
91836035039 | 0.0578 | 1.8364
91836035040 | 0.504 | 0.0761
91836035041 | 0.0714 | 1.0819
91836035042 | 0.043 | 1.2133
91836035043 | 0.032 | 0.8634
91836035044 | 0.0118 | 0.8313
91836035045 | 0.2998 | 1.2853
91836035046 | 0.1897 | 1.1645
91836035047 | 0.3286 | 0.7605
91836035048 | 0.1647 | 1.9333
91836035049 | 0.2924 | 1.08
91836035050 | 0.0459 | 1.6675
91836035051 | 0.0106 | 0.6945
91836035052 | 0.03 | 0.8888
91836035053 | 0.0527 | 1.327
91836035054 | 0.0457 | 1.0164
91836035055 | 0.0128 | 0.7398
91836035056 | 0.0306 | 0.7505
91836035057 | 0.7512 | 2.1327
91836035058 | 0.0734 | 1.2305
91836035059 | 0.0349 | 0.7596
91836035060 | 0.1924 | 1.264
91836035061 | 0.2038 | 0.9057
91836035062 | 0.5332 | 1.4472
91836035063 | 0.404 | 1.627
91836035064 | 0.157 | 1.4629
91836035065 | 0.2079 | 1.821
91836035066 | 0.0296 | 1.3768
91836035067 | 0.1211 | 0.9874
91836035068 | 0.0848 | 1.5054
91836035069 | 0.0079 | 0.6735
91836035070 | 0.0248 | 0.7255
91836035071 | 0.0142 | 0.7525
91836035072 | 0.0203 | 0.9669
91836035073 | 0.0351 | 1.0117
91836035074 | 0.2081 | 3.9452
91836035075 | 0.0468 | 0.6467
91836035076 | 0.0263 | 0.6414
91836035077 | 0.0306 | 0.7451
91836035078 | 0.0892 | 2.7074
91836035079 | 0.245 | 1.6794
91836035080 | 0.186 | 26.8649
91836035081 | 0.5062 | 1.521
91890284060 | 0.044 | 0.2596