## MSA20230614418
MSA20230614418
PROJECT | SAN AGUSTIN
REFERENCE | 418
DATE DELIVERED | 2023-06-15 03:32
DATE REPORTED | 2023-06-14 08:15
INSTRUCTIONS | Au (FAAAm), Ag (FAAAm)
| Au | Ag
| FAAA | FAAA
SAMPLE | ppm | ppm
91836035082 | 0.2443 | 1.5538
91836035083 | 0.4283 | 2.5199
91836035084 | 0.1348 | 3.4127
91836035085 | 0.3336 | 2.0581
91836035086 | 0.138 | 2.6113
91836035087 | 0.0833 | 1.4051
91836035088 | 0.0439 | 1.0964
91836035089 | 0.1774 | 1.1538
91836035090 | 0.0012 | 0.001