## MSA20230615420
MSA20230615420
PROJECT | SAN AGUSTIN
REFERENCE | 420
DATE DELIVERED | 2023-06-16 22:48
DATE REPORTED | 2023-06-15 07:26
INSTRUCTIONS | Au (FAAAm), Ag (FAAAm)
| Au | Ag
| FAAA | FAAA
SAMPLE | ppm | ppm
91788017001 | 0.0698 | 3.7554
91788017002 | 0.0712 | 4.6281
91788017003 | 0.0748 | 3.2595
91788017004 | 0.1532 | 4.6344
91788017005 | 0.0676 | 3.9484
91788017006 | 0.0892 | 8.0884
91788017007 | 0.1577 | 10.1976
91788017008 | 0.1048 | 17.6288
91788017009 | 0.1382 | 30.8204
91788017010 | 0.116 | 12.0185
91788017011 | 0.0857 | 19.2084
91788017012 | 0.1083 | 6.5492
91788017013 | 0.0542 | 3.3227
91788017014 | 0.0783 | 9.2393
91788017015 | 0.0682 | 3.8588
91788017016 | 0.1071 | 12.1877
91788017017 | 0.076 | 9.5328
91788017018 | 0.0859 | 17.1822
91788017019 | 0.0616 | 9.7113
91788017020 | 0.02 | 0.001
91788017021 | 0.095 | 30.231
91788017022 | 0.0602 | 5.0845
91788017023 | 0.1165 | 5.9378
91788017024 | 0.0783 | 3.9897
91788017025 | 0.1517 | 6.0036
91788017026 | 0.2759 | 5.8877
91788017027 | 0.2022 | 4.3691
91788017028 | 0.1361 | 5.583
91788017029 | 0.082 | 11.8736
91788017030 | 0.1898 | 31.3489
91788017031 | 0.122 | 13.4202
91788017032 | 0.0905 | 10.2304
91788017033 | 0.133 | 16.8214
91788017034 | 0.1118 | 14.4635
91788017035 | 0.2605 | 21.7619
91788017036 | 0.065 | 2.5143
91788017037 | 0.2061 | 10.6843
91788017038 | 0.1711 | 9.2349
91788017039 | 1.3594 | 15.3341
91890286001 | 0.1232 | 1.8971
91890286002 | 0.0663 | 1.8948
91890286003 | 0.0909 | 6.6541
91890286004 | 0.0728 | 1.7122
91890286005 | 0.0582 | 1.4155
91890286006 | 0.0686 | 6.6267
91890286007 | 0.0332 | 6.0302
91890286008 | 0.0263 | 1.9436
91890286009 | 0.06 | 2.6662
91890286010 | 0.0418 | 3.4066
91890286011 | 0.0633 | 4.3439
91890286012 | 0.0253 | 12.5338
91890286013 | 0.0264 | 2.3814