## MSA20230616422
MSA20230616422
PROJECT | SAN AGUSTIN
REFERENCE | 422
DATE DELIVERED | 2023-06-17 23:58
DATE REPORTED | 2023-06-16 09:28
INSTRUCTIONS | Au (FAAAm), Ag (FAAAm)
| Au | Ag
| FAAA | FAAA
SAMPLE | ppm | ppm
91788900004 | 0.7761 | 74.7154
91788900005 | 0.9001 | 83.4739
91878900030 | 0.1766 | 8.7669
91878900031 | 0.2587 | 19.4157
91878900032 | 0.6635 | 101.322
91878900033 | 0.3408 | 4.0229
91878900034 | 0.574 | 8.1262
91878900035 | 0.3362 | 5.7944
91878900036 | 0.3911 | 7.5318
91890287001 | 0.1899 | 6.5015
91890287002 | 0.1844 | 6.434
91890287003 | 0.1496 | 3.0961
91890287004 | 0.0846 | 2.8999
91890287005 | 0.1206 | 3.6444
91890287006 | 0.1113 | 2.8428
91890287007 | 0.2123 | 2.8305
91890287008 | 0.0168 | 3.1163
91890287009 | 0.0403 | 2.9545
91890287010 | 0.1475 | 1.9381
91890287011 | 0.0632 | 1.2967
91890287012 | 0.0665 | 1.3558
91890287013 | 0.0339 | 2.2976
91890287014 | 0.0227 | 2.0147
91890287015 | 0.0169 | 1.2141
91890287016 | 0.0195 | 1.1134
91890287017 | 0.0226 | 1.4914
91890287018 | 0.0353 | 1.5525
91890287019 | 0.017 | 1.6334
91890287020 | 0.0018 | 0.001
91890287021 | 0.0335 | 1.5222
91890287022 | 0.0449 | 1.4922
91890287023 | 0.107 | 4.3073
91890287024 | 0.1428 | 1.1738
91890287025 | 0.517 | 3.4702
91890287026 | 0.278 | 7.9351
91890287027 | 0.3643 | 1.4961
91890287028 | 0.3591 | 3.3879
91890287029 | 0.333 | 1.1271
91890287030 | 0.3688 | 1.7688
91890287031 | 0.2802 | 0.6945
91890287032 | 0.1149 | 0.1573