## MSA20230616423
MSA20230616423
PROJECT | SAN AGUSTIN
REFERENCE | 423
DATE DELIVERED | 2023-06-17 11:54
DATE REPORTED | 2023-06-16 12:09
INSTRUCTIONS | Au (FAAAm), Ag (FAAAm)
| Au | Ag
| FAAA | FAAA
SAMPLE | ppm | ppm
91594899005 | 0.6084 | 1.2302
91812899012 | 0.743 | 4.2461