## MSA20230617425
MSA20230617425
PROJECT | SAN AGUSTIN
REFERENCE | 425
DATE DELIVERED | 2023-06-19 04:19
DATE REPORTED | 2023-06-17 08:03
INSTRUCTIONS | Au (FAAAm), Ag (FAAAm)
| Au | Ag
| FAAA | FAAA
SAMPLE | ppm | ppm
91836036001 | 0.1752 | 1.5417
91836036002 | 0.1184 | 1.6864
91836036003 | 0.1467 | 0.5285
91836036004 | 0.0991 | 1.0093
91836036005 | 0.0684 | 0.5478
91836036006 | 0.09 | 2.0822
91836036007 | 0.0591 | 0.8156
91836036008 | 0.024 | 0.7044
91836036009 | 0.058 | 1.1035
91836036010 | 0.1193 | 1.592
91836036011 | 0.1264 | 1.2887
91836036012 | 0.0558 | 1.0967
91836036013 | 0.0335 | 1.6602
91836036014 | 0.0194 | 1.5419
91836036015 | 0.0591 | 1.075
91836036016 | 0.1041 | 1.0763
91836036017 | 1.0053 | 4.2666
91836036018 | 0.4208 | 2.0719
91836036019 | 0.2296 | 1.4211
91836036020 | 0.0021 | 0.001
91836036021 | 0.0356 | 1.2679
91836036022 | 0.0304 | 1.2393
91836036023 | 0.0425 | 2.353
91836036024 | 0.0413 | 0.7614
91836036025 | 0.0319 | 1.1439
91836036026 | 0.0831 | 0.9404
91836036027 | 0.0457 | 0.877
91836036028 | 0.0197 | 0.7238
91836036029 | 0.0867 | 1.2743
91836036030 | 0.0226 | 0.4865
91836036031 | 0.0692 | 0.766
91836036032 | 0.105 | 0.7642
91836036033 | 0.5842 | 1.882
91836036034 | 0.4305 | 4.7681
91836036035 | 0.1997 | 0.8644
91836036036 | 0.2047 | 3.0915
91836036037 | 0.1808 | 0.9937
91836036038 | 0.1716 | 1.0124
91836036039 | 0.3938 | 1.591
91836036040 | 0.5084 | 0.001
91836036041 | 0.3975 | 1.8537
91836036042 | 0.1517 | 1.8674
91836036043 | 0.6929 | 5.28
91836036044 | 0.2578 | 2.272
91836036045 | 0.0813 | 0.9718
91836036046 | 0.2938 | 1.1241
91836036047 | 0.2079 | 0.9327
91836036048 | 0.0204 | 0.5035
91836036049 | 0.0489 | 1.6905
91836036050 | 0.0366 | 1.2772
91836036051 | 0.0568 | 1.0934
91836036052 | 0.0286 | 1.6816
91836036053 | 1.4761 | 12.4893
91836036054 | 0.019 | 1.4393
91836036055 | 0.0188 | 1.2798
91836036056 | 0.0364 | 3.0811
91836036057 | 0.1533 | 3.475
91836036058 | 0.0418 | 1.2754
91836036059 | 0.0476 | 1.5173
91836036060 | 0.0272 | 1.8362
91836036061 | 0.027 | 2.1155
91836036062 | 0.0376 | 1.6385
91836036063 | 0.0209 | 1.8615
91836036064 | 0.0151 | 1.2918
91836036065 | 0.0116 | 0.7488
91836036066 | 0.0571 | 1.3459
91836036067 | 0.0404 | 2.1076
91836036068 | 0.0367 | 0.6648
91836036069 | 0.0897 | 0.8707
91836036070 | 0.0805 | 1.2283
91836036071 | 0.8351 | 1.7694
91836036072 | 0.8949 | 2.034
91836036073 | 0.4592 | 0.8607
91836036074 | 0.3379 | 2.0344
91836036075 | 0.1606 | 1.9447
91836036076 | 0.1781 | 2.3117
91836036077 | 0.2425 | 1.1339
91836036078 | 0.0768 | 1.7291
91836036079 | 0.0556 | 1.2164
91836036080 | 0.1996 | 28.3574
91836036081 | 0.3167 | 1.5196
91836036082 | 0.2897 | 1.4655
91836036083 | 1.1569 | 2.2379
91836036084 | 0.0507 | 0.7164
91836036085 | 0.0814 | 0.9571
91836036086 | 0.0541 | 1.662
91836036087 | 0.0554 | 1.4307
91836036088 | 0.0576 | 1.5651
91836036089 | 0.0307 | 1.123
91836036090 | 0.011 | 1.0509
91836036091 | 0.0161 | 1.6678
91836036092 | 0.0655 | 2.1278
91836036093 | 0.0267 | 1.755
91836036094 | 0.088 | 1.5246
91836036095 | 0.3434 | 2.7053
91890288001 | 0.1506 | 2.1657
91890288002 | 0.0982 | 4.0799
91890288003 | 0.1592 | 3.6289
91890288004 | 0.2209 | 4.2871
91890288005 | 0.0456 | 2.2003
91890288006 | 0.1257 | 1.3277
91890288007 | 0.1102 | 1.8846
91890288008 | 0.119 | 2.5042
91890288009 | 0.2961 | 2.0384
91890288010 | 0.0187 | 3.2028
91890288011 | 0.1101 | 1.9033
91890288012 | 0.0982 | 1.9293
91890288013 | 0.3249 | 1.0526
91890288014 | 0.0357 | 2.7736
91890288015 | 0.0167 | 1.8513