## MSA20230618427
MSA20230618427
PROJECT | SAN AGUSTIN
REFERENCE | 427
DATE DELIVERED | 2023-06-19 15:05
DATE REPORTED | 2023-06-18 10:44
INSTRUCTIONS | Au (FAAAm), Ag (FAAAm)
| Au | Ag
| FAAA | FAAA
SAMPLE | ppm | ppm
91836037001 | 0.2511 | 10.9418
91836037002 | 0.2111 | 11.0561
91836037003 | 0.5762 | 8.4286
91836037004 | 0.3787 | 3.5079
91836037005 | 0.1881 | 2.2965
91836037006 | 0.0729 | 0.5475
91836037007 | 0.1252 | 0.8429
91836037008 | 0.1784 | 0.7776
91836037009 | 0.4617 | 1.0091
91836037010 | 0.126 | 1.4591
91836037011 | 0.0736 | 1.1899
91836037012 | 0.0819 | 0.8478
91836038001 | 0.279 | 1.1413
91836038002 | 0.26 | 0.9921
91836038003 | 0.0412 | 1.0029
91836038004 | 0.0267 | 1.1994
91836038005 | 0.0813 | 0.939
91836038006 | 0.0251 | 1.9411
91836038007 | 0.0558 | 1.7474
91836038008 | 0.1555 | 5.0383
91836038009 | 0.1418 | 8.075
91836038010 | 0.1707 | 4.9113
91878900037 | 0.4489 | 16.7888
91878900038 | 0.25 | 22.8246
91878900039 | 0.4181 | 30.7136
91878900040 | 0.482 | 0.1216
91878900041 | 0.3147 | 22.533
91878900042 | 0.5607 | 13.0345
91878900043 | 0.3733 | 2.7021
91878900044 | 0.2111 | 12.7783
91878900045 | 0.2902 | 17.1134
91878900046 | 0.217 | 5.0241
91878900047 | 0.7858 | 4.2944
91878900048 | 0.3412 | 2.2935
91878900049 | 0.2419 | 4.6951
91878900050 | 0.2827 | 4.0556
91878900051 | 0.3489 | 24.0941