## MSA20230620432
MSA20230620432
PROJECT | SAN AGUSTIN
REFERENCE | 432
DATE DELIVERED | 2023-06-21 06:05
DATE REPORTED | 2023-06-20 08:19
INSTRUCTIONS | Au (FAAAm), Ag (FAAAm)
| Au | Ag
| FAAA | FAAA
SAMPLE | ppm | ppm
91890289123 | 0.0218 | 2.8475
91890289124 | 0.0749 | 1.7571
91890289125 | 0.0687 | 1.8695
91890289126 | 0.0459 | 2.6023
91890289127 | 0.064 | 1.5514
91890289128 | 0.0709 | 3.0915
91890289129 | 0.207 | 4.6273
91890289130 | 0.2023 | 4.847
91890289131 | 0.0617 | 0.0776
91890289132 | 0.0859 | 1.2876
91890289133 | 0.144 | 0.722
91890289134 | 0.0974 | 1.1498
91890289135 | 0.0615 | 1.1343
91890289136 | 0.1958 | 1.9646
91890289137 | 0.7553 | 3.2347
91890289138 | 0.1007 | 3.3239
91890289139 | 0.075 | 6.6349
91890289140 | 0.5215 | 0.1031