## MSA20230621434
MSA20230621434
PROJECT | SAN AGUSTIN
REFERENCE | 434
DATE DELIVERED | 2023-06-22 05:18
DATE REPORTED | 2023-06-21 08:11
INSTRUCTIONS | Au (FAAAm), Ag (FAAAm)
| Au | Ag
| FAAA | FAAA
SAMPLE | ppm | ppm
91890290001 | 0.0939 | 1.9963
91890290002 | 0.1147 | 1.5886
91890290003 | 0.0675 | 1.386
91890290004 | 0.0346 | 0.7827
91890290005 | 0.0388 | 1.2999
91890290006 | 0.058 | 2.8484
91890290007 | 0.1065 | 2.0511
91890290008 | 0.6704 | 2.1758
91890290009 | 0.1782 | 3.9883
91890290010 | 0.1378 | 1.317
91890290011 | 0.4312 | 2.339
91890290012 | 0.0756 | 2.2264
91890290013 | 0.03 | 1.3019
91890290014 | 0.0388 | 1.1117
91890290015 | 0.4288 | 0.8725