## MSA20230623438
MSA20230623438
PROJECT | SAN AGUSTIN
REFERENCE | 438
DATE DELIVERED | 2023-06-24 18:21
DATE REPORTED | 2023-06-23 08:12
INSTRUCTIONS | Au (FAAAm), Ag (FAAAm)
| Au | Ag
| FAAA | FAAA
SAMPLE | ppm | ppm
91836039001 | 0.0589 | 0.7624
91836039002 | 0.0846 | 0.9201
91836039003 | 0.3283 | 1.2817
91836039004 | 0.0701 | 1.0205
91836039005 | 0.0402 | 1.3881
91836039006 | 0.0758 | 1.3853
91836039007 | 0.0946 | 1.1886
91836039008 | 0.1435 | 2.7409
91836039009 | 0.0861 | 1.7015
91836039010 | 0.0244 | 0.8883
91836039011 | 0.1213 | 2.1635
91836039012 | 0.1953 | 7.4176
91836039013 | 0.4713 | 1.7784
91836039014 | 0.067 | 1.5359
91836039015 | 0.068 | 1.573
91836039016 | 0.0846 | 1.3943
91836039017 | 0.0922 | 1.1212
91836039018 | 0.1965 | 2.4875
91836039019 | 0.8024 | 1.316
91836039020 | 0.0059 | 0.001
91836039021 | 0.0638 | 1.7985
91890292001 | 0.0082 | 0.2688
91890292002 | 0.0082 | 0.2936
91890292003 | 0.0059 | 0.2932
91890292004 | 0.0063 | 0.1984
91890292005 | 0.0078 | 0.2627
91890292006 | 0.0098 | 0.2294
91890292007 | 0.0096 | 0.1563
91890292008 | 0.01 | 0.3682
91890292009 | 0.0099 | 0.3688
91890292010 | 0.0073 | 0.1549
91890292011 | 0.0036 | 0.2458
91890292012 | 0.0059 | 0.2424
91890292013 | 0.0047 | 0.4022
91890292014 | 0.0173 | 0.422
91890292015 | 0.0225 | 0.2918
91890292016 | 0.0141 | 0.2602
91890292017 | 0.0291 | 0.3514
91890292018 | 0.0078 | 0.3526
91890292019 | 0.0092 | 0.314
91890292020 | 0.0007 | 0.1887
91890292021 | 0.0235 | 0.2727
91890292022 | 0.0152 | 0.2664
91890292023 | 0.0123 | 0.2801
91890292024 | 0.0161 | 0.3242
91890292025 | 0.0234 | 0.2946
91890292026 | 0.0095 | 0.4231
91890292027 | 0.0058 | 0.1103
91890292028 | 0.016 | 0.1806
91890292029 | 0.0078 | 0.2679
91890292030 | 0.0116 | 0.2998
91890292031 | 0.0093 | 0.2374
91890292032 | 0.0178 | 0.2929
91890292033 | 0.0137 | 0.001
91890292034 | 0.0224 | 0.001
91890292035 | 0.0135 | 0.001
91890292036 | 0.0185 | 0.001
91890292037 | 0.0056 | 0.001
91890292038 | 0.0181 | 0.3083
91890292039 | 0.0163 | 0.3327
91890292040 | 0.5097 | 0.2956
91890292041 | 0.0438 | 0.2719
91890292042 | 0.0153 | 0.2898
91890292043 | 0.0149 | 0.3783
91890292044 | 0.015 | 0.291
91890292045 | 0.0239 | 0.1959
91890292046 | 0.0251 | 0.1781
91890292047 | 0.0213 | 0.1819
91890292048 | 0.0345 | 0.077
91890292049 | 0.0663 | 0.1191
91890292050 | 0.1878 | 0.2046
91890292051 | 0.0431 | 0.208
91890292052 | 0.0327 | 0.001
91890292053 | 0.0141 | 0.0997
91890292054 | 0.0119 | 0.1326
91890292055 | 0.0273 | 0.1094
91890292056 | 0.0123 | 0.3518
91890292057 | 0.0127 | 0.3539