## MSA20230624440
MSA20230624440
PROJECT | SAN AGUSTIN
REFERENCE | 440
DATE DELIVERED | 2023-06-25 13:05
DATE REPORTED | 2023-06-24 07:30
INSTRUCTIONS | Au (FAAAm), Ag (FAAAm)
| Au | Ag
| FAAA | FAAA
SAMPLE | ppm | ppm
91890292058 | 0.0064 | 0.3003
91890292059 | 0.0169 | 0.409
91890292060 | 0.0054 | 0.2166
91890292061 | 0.0066 | 0.2424
91890292062 | 0.0116 | 0.3816
91890292063 | 0.0187 | 0.381
91890292064 | 0.0518 | 0.3427
91890292065 | 0.1269 | 0.4923
91890292066 | 0.0865 | 0.4172
91890292067 | 0.0458 | 0.3137
91890292068 | 0.0267 | 0.1923
91890292069 | 0.0238 | 0.2921
91890292070 | 0.0196 | 0.4261
91890292071 | 0.0073 | 0.1302
91890292072 | 0.0058 | 0.3842
91890292073 | 0.0085 | 0.2704
91890292074 | 0.0102 | 0.1881
91890292075 | 0.0079 | 0.2674
91890292076 | 0.0134 | 0.2667
91890292077 | 0.0119 | 0.1874
91890292078 | 0.0286 | 0.4017
91890292079 | 0.0261 | 0.2205
91890292080 | 0.1954 | 26.9908
91890292081 | 0.0495 | 0.4561
91890292082 | 0.1413 | 0.4931
91890292083 | 0.8746 | 0.8124
91890292084 | 0.184 | 0.4368
91890292085 | 0.0497 | 0.5497
91890292086 | 0.0352 | 0.5479
91890292087 | 0.0208 | 0.4297
91890292088 | 0.0151 | 0.2192
91890292089 | 0.0128 | 0.1556
91890292090 | 0.0147 | 0.2232
91890292091 | 0.0124 | 0.4839
91890292092 | 0.0148 | 0.3772
91890292093 | 0.0203 | 0.5254
91890292094 | 0.0151 | 0.2656
91890292095 | 0.0153 | 0.3135
91890292096 | 0.0198 | 0.2727
91890292097 | 0.0738 | 0.6674
91890292098 | 0.1066 | 0.4024
91890292099 | 0.0874 | 0.5486
91890292100 | 0.0071 | 0.1562
91890292101 | 0.2723 | 1.2416
91890292102 | 0.2103 | 1.369
91890292103 | 0.2856 | 1.9958
91890292104 | 0.1284 | 1.2902
91890292105 | 0.187 | 0.8691
91890292106 | 0.125 | 0.6669
91890292107 | 0.0818 | 0.9336
91890292108 | 0.0751 | 1.0321
91890292109 | 0.0245 | 0.5623
91890292110 | 0.0155 | 0.1838
91890292111 | 0.0144 | 0.3452
91890292112 | 0.0119 | 0.3748
91890292113 | 0.0157 | 0.0784
91890292114 | 0.0209 | 0.3557
91890292115 | 0.0156 | 0.1628
91890292116 | 0.0471 | 0.4146
91890292117 | 0.1199 | 0.3994
91890292118 | 0.0798 | 0.4971
91890292119 | 0.1789 | 0.917
91890292120 | 0.1173 | 0.9514
91890292121 | 0.1058 | 1.1882
91890292122 | 0.1736 | 1.3238
91890292123 | 0.1267 | 1.398
91890292124 | 0.0825 | 2.5628
91890292125 | 0.0634 | 1.959
91890292126 | 0.0916 | 1.3856
91890292127 | 0.2924 | 1.1432
91890292128 | 0.1719 | 1.8651
91890292129 | 0.293 | 0.7215
91890292130 | 0.0608 | 0.7026
91890292131 | 0.0525 | 0.6578
91890292132 | 0.0279 | 0.3506
91890292133 | 0.0235 | 0.643
91890292134 | 0.0139 | 0.3245
91890292135 | 0.0137 | 0.218
91890293001 | 0.0093 | 0.3319
91890293002 | 0.0155 | 0.318
91890293003 | 0.0147 | 0.3431
91890293004 | 0.0172 | 0.4782
91890293005 | 0.0684 | 0.6207
91890293006 | 0.1036 | 0.6834
91890293007 | 0.0892 | 0.7329
91890293008 | 0.1515 | 1.2695
91890293009 | 0.1823 | 1.182
91890293010 | 0.1102 | 1.5159
91890293011 | 0.1588 | 1.3369
91890293012 | 0.1702 | 3.146
91890293013 | 0.0296 | 4.5543
91890293014 | 0.0444 | 4.4836
91890293015 | 0.0429 | 1.8822
91890293016 | 0.0575 | 3.3249
91890293017 | 0.0271 | 1.6029
91890293018 | 0.0394 | 2.1536
91890293019 | 0.011 | 1.1839
91890293020 | 0.0008 | 0.001
91890293021 | 0.0219 | 1.6024
91890293022 | 0.1153 | 1.2813
91890293023 | 0.0616 | 0.9821
91890293024 | 0.0581 | 1.5406