## MSA20230625443
MSA20230625443
PROJECT | SAN AGUSTIN
REFERENCE | 443
DATE DELIVERED | 2023-06-27 13:39
DATE REPORTED | 2023-06-25 09:08
INSTRUCTIONS | Au (FAAAm), Ag (FAAAm)
| Au | Ag
| FAAA | FAAA
SAMPLE | ppm | ppm
91836040001 | 0.1162 | 0.8357
91836040002 | 0.1434 | 1.0822
91836040003 | 0.1861 | 0.4874
91836040004 | 0.1034 | 1.0659
91836040005 | 0.0651 | 0.6831
91836040006 | 0.1385 | 2.5316
91836040007 | 0.0689 | 0.8639
91836040008 | 0.1541 | 0.3876
91836040009 | 0.0241 | 0.3992
91836040010 | 0.0452 | 0.8652
91836040011 | 0.0257 | 0.9044
91836040012 | 0.0731 | 0.8067
91836040013 | 0.1645 | 1.0643
91836040014 | 0.0298 | 0.8631
91836040015 | 0.0238 | 0.9558
91836040016 | 0.0229 | 1.0457
91836040017 | 0.0842 | 1.5412
91836040018 | 0.0464 | 1.324
91836040019 | 0.027 | 0.9353
91836040020 | 0.0012 | 0.0338
91836040021 | 0.0257 | 1.1632
91836040022 | 0.056 | 1.3988
91836040023 | 0.0854 | 1.3326
91890293025 | 0.6571 | 1.2823
91890293026 | 0.2156 | 0.691
91890293027 | 0.1881 | 0.4572
91890293028 | 0.1419 | 0.1919
91890293029 | 0.0935 | 0.9485
91890293030 | 0.0363 | 0.0752
91890293031 | 0.0216 | 0.2958
91890293032 | 0.0089 | 0.2708
91890293033 | 0.0108 | 0.1414
91890293034 | 0.0117 | 0.0202
91890293035 | 0.0107 | 0.1304
91890293036 | 0.02 | 1.0586
91890293037 | 0.0264 | 1.0079
91890293038 | 0.0663 | 0.4249
91890293039 | 0.081 | 0.377
91890293040 | 0.5265 | 0.1886
91890293041 | 0.173 | 0.6656
91890293042 | 0.0719 | 0.539
91890293043 | 0.1781 | 0.4399
91890293044 | 0.2106 | 0.905
91890293045 | 0.1529 | 2.1235
91890293046 | 0.0903 | 2.2266
91890293047 | 0.0631 | 2.3683
91890293048 | 0.0503 | 1.9493
91890293049 | 0.0369 | 1.561
91890293050 | 0.037 | 1.1381
91890293051 | 0.0581 | 1.4656
91890293052 | 0.0253 | 1.7723
91890293053 | 0.0156 | 1.4374
91890293054 | 0.0162 | 1.2607
91890293055 | 0.0389 | 1.3551
91890293056 | 0.0219 | 0.6028
91890293057 | 0.0524 | 1.5208
91890293058 | 0.2276 | 2.8888
91890293059 | 0.1096 | 1.6797
91890293060 | 0.1468 | 1.2589
91890293061 | 0.0694 | 1.1499
91890293062 | 0.1585 | 1.1488
91890293063 | 0.1847 | 0.5592
91890293064 | 0.1595 | 0.6512
91890293065 | 0.2561 | 1.0173
91890293066 | 0.0739 | 0.2272
91890293067 | 0.0318 | 0.4461
91890293068 | 0.0135 | 0.3271
91890293069 | 0.0163 | 0.4629
91890293070 | 0.0053 | 0.1081
91890293071 | 0.0137 | 0.2366
91890293072 | 0.0424 | 0.4447
91890293073 | 0.0427 | 0.5527
91890293074 | 0.0262 | 0.5642
91890293075 | 0.0812 | 0.6643
91890293076 | 0.1231 | 0.7625
91890293077 | 0.1489 | 0.9566
91890293078 | 0.1438 | 1.0688
91890293079 | 0.3709 | 1.2493
91890293080 | 0.243 | 28.2369
91890293081 | 0.0762 | 1.0944
91890293082 | 0.2576 | 1.1735
91890293083 | 0.0611 | 1.5806
91890293084 | 0.0289 | 1.5058
91890293085 | 0.0124 | 1.6596
91890293086 | 0.0173 | 0.9893
91890293087 | 0.0171 | 1.1022
91890293088 | 0.0152 | 1.3462
91890293089 | 0.0118 | 1.3969
91890293090 | 0.006 | 1.0772
91890293091 | 0.0116 | 1.0461
91890293092 | 0.0108 | 1.5824
91890293093 | 0.0202 | 1.9016
91890293094 | 0.0229 | 2.1483
91890293095 | 0.0181 | 2.7015
91890293096 | 0.0284 | 2.0707
91890293097 | 0.0397 | 1.3766
91890293098 | 0.0259 | 1.1555
91890293099 | 0.0557 | 1.1379
91890293100 | 0.0029 | 0.2159
91890293101 | 0.1204 | 1.4864
91890293102 | 0.1069 | 0.7673
91890293103 | 0.0757 | 0.6409
91890293104 | 0.0497 | 0.1938
91890293105 | 0.0164 | 0.1784
91890293106 | 0.0262 | 0.2996
91890293107 | 0.0311 | 0.0414
91890293108 | 0.0177 | 0.1048
91890293109 | 0.0178 | 0.096