## MSA20230626445
MSA20230626445
PROJECT | SAN AGUSTIN
REFERENCE | 445
DATE DELIVERED | 2023-06-28 12:58
DATE REPORTED | 2023-06-26 08:25
INSTRUCTIONS | Au (FAAAm), Ag (FAAAm)
| Au | Ag
| FAAA | FAAA
SAMPLE | ppm | ppm
91836041001 | 0.2319 | 1.1191
91836041002 | 0.3138 | 1.0077
91836041003 | 0.2435 | 1.097
91836041004 | 0.1352 | 0.8985
91836041005 | 0.5143 | 1.3704
91836041006 | 0.4282 | 0.9156
91836041007 | 0.5989 | 0.9646
91836041008 | 0.1727 | 1.6581
91836042001 | 0.2701 | 1.0905
91836042002 | 0.278 | 1.157
91836042003 | 0.2456 | 1.1648
91836042004 | 0.4872 | 1.4027
91836042005 | 0.1313 | 1.3391
91836042006 | 0.4835 | 2.6289
91836042007 | 0.1002 | 0.8398
91836042008 | 0.0606 | 1.0265
91836042009 | 0.9719 | 1.1014
91836042010 | 0.1127 | 1.2366
91836042011 | 0.0681 | 0.8957
91836042012 | 0.1493 | 0.6806
91836042013 | 0.2709 | 1.0747
91836042014 | 0.3352 | 1.6911
91836042015 | 0.6263 | 0.9265
91836042016 | 0.4754 | 1.6028
91836042017 | 0.3154 | 1.7402
91836042018 | 0.2369 | 1.255
91836042019 | 0.2861 | 1.9549
91836042020 | 0.0343 | 0.0574
91836042021 | 0.0605 | 0.9088
91836042022 | 0.2521 | 0.7866
91836042023 | 0.2649 | 0.6937
91836042024 | 0.0669 | 0.7965
91836042025 | 0.0878 | 1.3963
91836042026 | 0.2423 | 14.6745
91836042027 | 0.4628 | 1.6682
91836042028 | 0.2944 | 2.1861
91836042029 | 0.3253 | 14.5352
91836042030 | 0.2113 | 2.3017
91836042031 | 0.1514 | 0.7622
91836042032 | 0.1048 | 0.8502
91836042033 | 0.0783 | 0.9103
91836042034 | 0.1143 | 1.2485
91836042035 | 1.1394 | 5.6065
91836042036 | 0.6181 | 11.51
91836042037 | 0.1969 | 1.4602
91836042038 | 0.1162 | 0.8267
91836042039 | 0.1191 | 0.9835
91836042040 | 0.4598 | 0.1855
91836042041 | 0.0804 | 0.612
91836042042 | 0.0854 | 1.5245
91836042043 | 0.0687 | 0.9404
91836042044 | 0.1822 | 1.2958
91836042045 | 0.0629 | 2.888
91836042046 | 0.0734 | 1.2398
91836042047 | 0.0505 | 1.9906
91836042048 | 0.0331 | 1.0049
91836042049 | 0.0902 | 7.6959
91836042050 | 0.0524 | 5.2987
91836043001 | 0.3741 | 2.8143
91836043002 | 0.2673 | 3.2479
91836043003 | 0.1395 | 2.2254
91836043004 | 1.0166 | 1.6886
91836043005 | 0.0266 | 0.8827
91836043006 | 0.0389 | 1.8246
91836043007 | 0.0692 | 2.2164
91836043008 | 0.0232 | 1.9008
91836043009 | 0.022 | 1.4018
91836043010 | 0.171 | 2.8142
91836043011 | 0.0693 | 1.2451
91836043012 | 0.0158 | 0.9893
91836043013 | 0.2121 | 1.3935
91836043014 | 0.0165 | 1.271
91836043015 | 0.0656 | 1.7032
91836043016 | 0.4235 | 2.3373
91836043017 | 0.0608 | 0.9155
91836043018 | 0.1 | 1.5603
91836043019 | 0.0296 | 0.9037
91836043020 | 0.02 | 0.001
91836043021 | 0.0867 | 0.3882
91836043022 | 0.0729 | 1.6549
91836043023 | 0.0936 | 1.6574
91836043024 | 0.2048 | 1.1689
91836043025 | 0.0264 | 1.432
91836043026 | 0.0153 | 0.6399
91836043027 | 0.1827 | 1.0723
91836043028 | 0.0472 | 0.9804
91836043029 | 0.2302 | 1.1368
91836043030 | 0.0221 | 0.6618
91836043031 | 0.0367 | 0.9975
91836043032 | 0.2197 | 0.8455
91836043033 | 0.5469 | 2.9766
91836043034 | 0.3067 | 1.6464
91836043035 | 1.0934 | 1.056
91836043036 | 0.2211 | 0.635
91836043037 | 0.3908 | 0.7277
91836043038 | 0.139 | 1.0742
91836043039 | 0.1142 | 1.1672
91836043040 | 0.4997 | 0.3759
91836043041 | 0.1311 | 1.1751
91836043042 | 0.074 | 1.2359
91836043043 | 0.2519 | 1.4749
91836043044 | 0.087 | 1.1066
91836043045 | 1.2053 | 2.1316
91836043046 | 0.1616 | 0.9509
91836043047 | 0.1246 | 1.2815
91836043048 | 0.0385 | 1.1224