## MSA20230627448
MSA20230627448
PROJECT | SAN AGUSTIN
REFERENCE | 448
DATE DELIVERED | 2023-06-29 17:00
DATE REPORTED | 2023-06-27 08:15
INSTRUCTIONS | Au (FAAAm), Ag (FAAAm)
| Au | Ag
| FAAA | FAAA
SAMPLE | ppm | ppm
91836043049 | 0.2608 | 1.022
91836043050 | 0.1767 | 2.055
91836043051 | 0.2314 | 1.295
91836043052 | 0.134 | 0.6968
91836043053 | 0.1049 | 0.9972
91836043054 | 0.1412 | 1.1173
91836043055 | 0.0427 | 1.1644
91836043056 | 0.1009 | 1.2748
91836043057 | 0.0486 | 1.3571
91836043058 | 0.0415 | 1.5302
91836043059 | 0.0897 | 1.0362
91836043060 | 0.05 | 0.9618
91836043061 | 0.0571 | 1.1662
91836043062 | 0.0755 | 1.6949
91836043063 | 0.2303 | 0.7785
91836043064 | 0.0873 | 0.6465
91836043065 | 0.1933 | 0.7912
91836043066 | 0.2071 | 1.1651
91836043067 | 0.0645 | 1.9195
91836043068 | 0.1931 | 0.8968
91836043069 | 0.2674 | 1.5173
91836043070 | 0.0776 | 0.8592
91836043071 | 0.1757 | 1.8185
91836043072 | 0.1065 | 0.9568
91836043073 | 0.3872 | 0.7984
91836043074 | 0.0588 | 0.6192
91836043075 | 0.051 | 1.1614
91836043076 | 0.0777 | 1.3298
91836043077 | 0.0295 | 0.9914
91836043078 | 0.1065 | 0.9332
91836043079 | 0.0981 | 1.0055
91836043080 | 0.2251 | 26.926
91836043081 | 0.1272 | 1.3599
91836043082 | 0.1257 | 1.2168
91836043083 | 0.087 | 1.866
91836043084 | 0.2422 | 1.4844
91836043085 | 0.1531 | 1.2947
91836043086 | 0.2192 | 4.2339
91836043087 | 0.1141 | 1.4088
91836043088 | 0.1913 | 1.8322
91836043089 | 0.332 | 1.4543
91836043090 | 0.1039 | 1.8442
91836043091 | 0.0609 | 1.1388
91836043092 | 0.041 | 1.2693
91836043093 | 0.394 | 0.9989
91836043094 | 0.049 | 1.6849
91836043095 | 0.0303 | 1.0631
91836043096 | 0.0258 | 0.988
91836043097 | 0.045 | 1.0126
91836043098 | 0.077 | 1.023
91836043099 | 0.1859 | 0.693
91836043100 | 0.0007 | 0.1116
91836043101 | 0.1307 | 0.5194
91836043102 | 0.1619 | 0.7577
91836043103 | 0.0657 | 1.0766
91836043104 | 0.1219 | 1.824
91836043105 | 0.2727 | 1.609
91890294001 | 0.0084 | 0.3589
91890294002 | 0.0064 | 0.3071
91890294003 | 0.0051 | 0.4038
91890294004 | 0.0053 | 0.2681
91890294005 | 0.0158 | 0.2673
91890294006 | 0.0306 | 0.3683
91890294007 | 0.0387 | 0.534
91890294008 | 0.0152 | 0.4916
91890294009 | 0.0341 | 0.3902
91890294010 | 0.0295 | 0.3456
91890294011 | 0.0575 | 0.2845
91890294012 | 0.062 | 0.419
91890294013 | 0.1316 | 0.8179
91890294014 | 0.1015 | 0.4105
91890294015 | 0.0907 | 0.9503
91890294016 | 0.0746 | 0.5745
91890294017 | 0.1365 | 0.8742
91890294018 | 0.2094 | 1.303
91890294019 | 0.2235 | 1.6807
91890294020 | 0.02 | 0.0823
91890294021 | 0.0872 | 1.3779
91890294022 | 0.1832 | 2.2586
91890294023 | 0.1068 | 1.92
91890294024 | 0.0991 | 2.2546
91890294025 | 0.1762 | 1.7475
91890294026 | 0.0655 | 1.837
91890294027 | 0.1445 | 1.7235
91890294028 | 0.0675 | 2.9479
91890294029 | 0.0744 | 2.9848
91890294030 | 0.046 | 2.2073
91890294031 | 0.0662 | 3.5148