## MSA20230627449
MSA20230627449
PROJECT | SAN AGUSTIN
REFERENCE | 449
DATE DELIVERED | 2023-06-28 13:17
DATE REPORTED | 2023-06-27 11:15
INSTRUCTIONS | Au (FAAAm), Ag (FAAAm)
| Au | Ag
| FAAA | FAAA
SAMPLE | ppm | ppm
91836044001 | 0.2528 | 1.1693
91836044002 | 0.2125 | 1.1899
91836044003 | 0.8945 | 0.9595
91836044004 | 0.1248 | 1.0157
91836044005 | 0.0333 | 0.8799
91836044006 | 0.1607 | 1.0246
91836044007 | 0.1962 | 0.9839
91836044008 | 0.3625 | 1.4777
91836044009 | 0.1773 | 1.4518
91836044010 | 0.3615 | 1.4299
91836044011 | 0.0574 | 0.9941
91836044012 | 0.1558 | 1.0523
91836044013 | 0.6473 | 0.8888
91836044014 | 0.2446 | 0.8202
91836044015 | 0.1555 | 0.8231
91836044016 | 0.2228 | 0.8183
91836044017 | 0.1295 | 1.3534