## MSA20230628451
MSA20230628451
PROJECT | SAN AGUSTIN
REFERENCE | 451
DATE DELIVERED | 2023-06-30 04:41
DATE REPORTED | 2023-06-28 08:24
INSTRUCTIONS | Au (FAAAm), Ag (FAAAm)
| Au | Ag
| FAAA | FAAA
SAMPLE | ppm | ppm
91836044018 | 0.1153 | 2.0839
91836044019 | 0.0807 | 0.6764
91836044020 | 0.0022 | 0.1307
91836044021 | 0.1757 | 0.891
91836044022 | 0.2466 | 0.8157
91836044023 | 0.1997 | 0.7473
91836044024 | 0.2446 | 1.1953
91836044025 | 0.1781 | 1.0952
91836044026 | 0.2269 | 3.199
91836044027 | 0.2572 | 1.4734
91836044028 | 0.273 | 3.0215
91836044029 | 0.2741 | 1.2445
91836044030 | 0.1821 | 5.0365
91836044031 | 0.2831 | 0.5176
91836044032 | 0.2336 | 0.7225
91836044033 | 0.1881 | 1.0544
91836044034 | 0.2754 | 0.9561
91836044035 | 0.196 | 1.1518
91836044036 | 0.1589 | 3.32
91836044037 | 0.1371 | 1.4283
91836044038 | 0.1538 | 1.0166
91836044039 | 0.1739 | 0.5346
91836044040 | 0.5169 | 0.1013
91836044041 | 0.2036 | 0.5275
91836044042 | 0.3062 | 0.4218
91836044043 | 0.2483 | 0.5902
91836044044 | 0.4533 | 1.2968
91836044045 | 0.2314 | 1.6143
91836044046 | 0.2193 | 3.0667
91836044047 | 0.2899 | 5.8613
91836044048 | 0.1226 | 8.5844
91836044049 | 0.2584 | 3.7052
91836044050 | 0.1597 | 5.4895
91836044051 | 0.2669 | 5.6642
91836044052 | 0.1569 | 16.8544
91836044053 | 0.2845 | 7.0779
91836044054 | 0.2063 | 11.0362
91836044055 | 0.1139 | 4.7577
91836044056 | 0.101 | 3.5671
91836044057 | 0.264 | 3.0267
91836044058 | 0.3087 | 1.8224
91836044059 | 0.2583 | 4.3844
91836044060 | 0.365 | 1.8844
91836044061 | 0.2228 | 1.1525
91836044062 | 0.2039 | 0.7691
91836044063 | 0.2001 | 1.0424
91836044064 | 0.2419 | 1.2013
91836044065 | 0.2821 | 0.7167
91836044066 | 0.1146 | 3.142
91836044067 | 0.1219 | 1.4579
91836044068 | 0.1343 | 3.1775
91836044069 | 0.182 | 5.8189
91836044070 | 0.1703 | 1.1233
91836044071 | 0.2201 | 3.8338
91836044072 | 0.3176 | 7.303
91836044073 | 0.2083 | 3.7204
91836044074 | 0.2815 | 2.1638
91836044075 | 0.1302 | 2.8139
91836044076 | 0.1235 | 2.179
91836044077 | 0.1899 | 3.8613
91836044078 | 0.2377 | 23.5978
91836044079 | 0.2086 | 17.1134
91836044080 | 0.182 | 27.1333
91836044081 | 0.1569 | 12.9004
91836044082 | 0.1408 | 10.2223
91836044083 | 0.1822 | 7.8341
91836044084 | 0.2245 | 28.2821
91836044085 | 0.2784 | 21.147
91836044086 | 0.1581 | 13.7081
91836044087 | 0.1145 | 3.7462
91836044088 | 0.0934 | 2.7475
91836044089 | 0.1603 | 2.3664
91836044090 | 0.189 | 3.6256
91836044091 | 0.1991 | 6.0064
91836044092 | 0.2009 | 8.413
91836044093 | 0.2064 | 2.4884
91836044094 | 0.159 | 1.0267
91836044095 | 0.0711 | 0.9589
91836044096 | 0.0788 | 2.0587
91836044097 | 0.2378 | 1.6049
91836045001 | 0.0834 | 1.2975
91836045002 | 0.0872 | 1.3946
91836045003 | 0.348 | 1.0645
91836045004 | 0.3539 | 1.0633
91836045005 | 0.1449 | 0.7427
91836045006 | 0.2629 | 1.8013
91836045007 | 0.2258 | 1.6768
91890295001 | 0.0554 | 0.4325
91890295002 | 0.0339 | 0.22
91890295003 | 0.0567 | 0.432
91890295004 | 0.0675 | 0.3814
91890295005 | 0.0872 | 0.5294
91890295006 | 0.0717 | 0.5264
91890295007 | 0.1152 | 0.7731
91890295008 | 0.0781 | 0.4804
91890295009 | 0.0783 | 0.7047
91890295010 | 0.1246 | 1.0804
91890295011 | 0.1958 | 0.7316
91890295012 | 0.0333 | 0.57
91890295013 | 0.0988 | 0.9813
91890295014 | 0.0248 | 1.5858
91890295015 | 0.038 | 1.9022
91890295016 | 0.0238 | 0.9885
91890295017 | 0.0611 | 1.5915
91890295018 | 0.0392 | 1.9674
91890295019 | 0.014 | 0.8997